## Concrete Test
[9 empty] | 1 | [10 empty] | W/C | 0.6107143
Yield & Air Test
[20 empty] | Cement | 280 |  |  |  | 451
0
[14 empty] | Container | 1 | [5 empty] | 0
[14 empty] | Sample Weight | 3243 |  | 3 | 0 |  |  | 0 | 280
|  |  |  | 2026-07-29 13:58 | [9 empty] | With Air | 4832 |  |  | 0
[14 empty] | Less Air | 4873 |  |  | 0 |  | Water | 171
|  | Tolerences | [11 empty] | Added Water Calculated | 125.672 |  |  | 0
|  | + or - |  |  | Calc | Fresh |  | Actual | Fresh |  |  |  |  | Added Water Batched | 95 |  |  | 0 |  | Admixture | 80
[5 empty] | Design | Test | Diff | Batched | Test | Diff | [7 empty] | 0 |  |  | 900
|  |  |  | Total Kg Batched | 2288.821 |  |  | 2259.129 | [9 empty] | 0 |  |  | 0
|  | 20 |  | Fresh Density | 2289.121 | 2250.243 | -38.87734 | 2250.243 | 2250.243 | 0 | CHECK FIGURES |  | LOW |  |  |  |  | 0 |  |  | 0
|  | 10 |  | Density (Absolute) | 2384.514 | 2343.813 | -40.70044 | 2344.198 | 2343.813 | -0.3848919 | CHECK FIGURES |  | LOW |  |  |  |  | 0 |  |  | 0 | 0.98
|  | 15 |  | Yield | 999.8689 | 1003.949 | 4.07966 | 1003.949 | 1003.949 | 0 | WITHIN LIMITS | [6 empty] | 0
|  | 8 |  | Yield Absolute | 959.8689 | 963.8688 | 3.999922 | 963.7106 | 963.8688 | 0.1582568 | WITHIN LIMITS | [6 empty] | 0 |  | Air | 4000%
|  | 0.5% |  | Air | 4% | 4.008% | 0.007974% | 4.008% | 4.008% |  | WITHIN LIMITS | [6 empty] | 0
|  | 0.03 |  | Water/Cement | 0.6107143 |  |  |  | 0.7119099 |  | CHECK FIGURES |  | HIGH |  |  |  |  | 0 |  | Aggregate
|  | 10 |  | Water Content | 171 |  |  |  | 199.3348 |  | CHECK FIGURES |  | HIGH | WATER CONTENT CHECK MOISTURE LEVELS OR GRADING |  |  |  | 0
[18 empty] | 0 |  | 7 | 0 | 0 | 0
[18 empty] | 0 |  | 1 | 677.6051 | 684.2015 | 6.596405
[18 empty] | 0 |  | 2 | 276.3358 | 281.7521 | 5.416291
[18 empty] | 0 |  | 7 | 0 | 0 | 0
[18 empty] | 0 |  | 1 | 363.409875 | 370.5329 | 7.122976
[18 empty] | 0 |  | 2 | 520.469775 | 546.6621 | 26.19232
[18 empty] | 0 |  |  | 1837.821 | 1883.149 | 45.32799 | 45.32799
0
0
[18 empty] | 0 |  | Moisture | 0%
[18 empty] | 0 |  |  | 0.9735%
[18 empty] | 0 |  |  | 1.96%
[18 empty] | 0 |  |  | 0%
1.96%
5.032%
[19 empty] | Caculated | Volume | 999.8689 |  |  |  |  | Date | Mix | TL Kg Batc | FD | Ftest | Diff | DA | Ftest | Diff | Yield | Ftest | Diff | Yield Ab | Ftest | Diff | Air | Ftest | Diff | W/C | Ftest | Cal Wter | Act Btch | Ftest
[21 empty] | 40 |  |  |  |  | 2026-07-29 13:58 | #REF! | 2288.821 | 2289.121 | 2250.243 | -38.87734 | 2384.514 | 2343.813 | -40.70044 | 999.8689 | 1003.949 | 4.07966 | 959.8689 | 963.8688 | 3.999922 | 4% | 4.008% | 0.007974% | 0.6107143 | 0.7119099 | 125.672 | 95 | 199.3348
1
WITHIN LIMITS
[6 empty] | FDENSITY |  | 1 | 1 |  | WATER CONTENT CHECK MOISTURE LEVELS OR GRADING
[6 empty] | ADENSITY |  | 1 | 1
[6 empty] | Y |  | 6 | 6
[6 empty] | YA |  | 6 | 6 |  | AGGREGATE DENSITY
[6 empty] | AIR |  | 6 | 6 |  | AIR CONTENT
W/C
[6 empty] | WATER |  | 2 | 2 |  |  |  | Yield
[15 empty] | 3243 | 3243
[15 empty] | 4832 | 4873
[13 empty] | Sample Less Container |  | 2420 | 2420
[13 empty] | Gross Less Container |  | 4009 | 4050
[13 empty] | Container Weight |  | 932 | 932
[13 empty] | Container Volume |  | 2616 | 2616
[13 empty] | Sample Weight |  | 3243 | 3243
[5 empty] | Container | Tare | Volume | [5 empty] | Less Container net |  | 2311 | 2311
[5 empty] | 1 | 932 | 2616 | [5 empty] | Added Water |  | 4832 | 4873
[5 empty] | 2 | 952 | 2607 | [5 empty] | Total Gross Weight |  | 3900 | 3941
[5 empty] | 3 | 759 | 2620 | [5 empty] | Sample Volume |  | 1027 | 986
[5 empty] | 4 | 745 | 2648 | [5 empty] | 1 litre= |  | 2.250243 | 2.343813
1 cu m
Sample Weight |  | 2259.129 |  |  | 2259.129 |  | 2259.129 |  |  | 48
[12 empty] | 4.8% | Air Content
Density Calc |  | 2384.514 |  |  | 2384.514 |  | 2241.491 |  |  |  |  | 56
[12 empty] | -4 | Water
Sample Volume |  | 963.8688 |  |  | 2263.129 | 949.0944 | 2263.129 | 1009.653 |  |  |  | Fresh
|  | 28.33477 |  |  | -4 | -4 | -4 | -4 |  |  |  | Test | Diff
[5 empty] | 2259.129 |  | 2259.129 |  |  |  | 2259.129
[6 empty] | 945.0944 |  | 1005.653 |  |  | 2246.429 | 2250.243 | -3.8148
Sample Density |  | 2343.813 |  |  | 2390.374 |  | 2246.429 |  |  |  | 2390.374 | 2343.813 | 46.56023
[11 empty] | 1005.653 | 1003.949 | 1.704867
[11 empty] | 945.0944 | 963.8688 | -18.77445
[11 empty] | 4.8% | 4.008%
0
Sample Weight
[7 empty] | 2000 |  |  | 0
1
0.3846154
0.6153846
[5 empty] | SSD |  | 2600
[9 empty] | Volume | 769
[5 empty] | Sample SSD |  | 1998 |  | 767.8709 | 769.8462
0.8461538
[5 empty] | Water gms |  | 2 | 0.1% | 2
[5 empty] | Total gms |  | 2000 |  | 769.8709
[5 empty] | Density |  | 2597.838
998
139
0
1
0
0
Button 9
MENU

## Moisture
Moisture&Density | [6 empty] | Test |  | Moisture |  | SSD |  | ODD |  | Sample | Sample | Sample |  |  |  |  | Added | Sample | Sample | [7 empty] | Container | Container
[5 empty] | Container |  | Weight |  | Content |  | Density |  | Density | Absorbtion | Density | Moisture | Grams |  |  |  |  | Water | Volume | Wt + Water |  | Above SSD |  |  | Below SSD |  |  | Volume | Tare
|  |  |  | Agg 1 | 20 mm | 1 | 4755 |  | 0.9735% |  | 2560 |  |  |  | 2522.068 | 19.28205 | 2000 |  |  |  |  | 1823 | 793 | 3823 |  | 781.25 | 781.859375 | 0.609375 | 781.25 |  |  | 2616 | 932
|  |  |  | Agg 2 | 10 mm | 1 | 4758 |  | 1.96% |  | 2610 |  | 2583 | 1.045% | 2531.646 | 38.4472 | 2000 |  |  |  |  | 1826 | 790 | 3826 |  | 766.2835 | 766.9004 | 0.6168582 | 766.2835 | 755.169 | -11.11448 | 2616 | 932
|  |  |  | Agg 3 | Ex Agg | 1 | 4743 |  | 2.993% |  | 2600 |  |  |  | 2484.472 | 58.125 | 2000 |  |  |  |  | 1811 | 805 | 3811 |  | 769.2308 | 769.8462 | 0.6153846 | 769.2308 |  |  | 2616 | 932
|  |  |  | Agg 4 | Unused | 1 | 4779 |  | -0.01875% |  | 2600 |  |  |  | 2599.513 | -0.375 | 2000 |  |  |  |  | 1847 | 769 | 3847 |  | 769.2308 | 769.8462 | 0.6153846 | 769.2308 |  |  | 2616 | 932
|  |  |  | Agg 5 | Unused | 1 | 4779 |  | -0.01875% |  | 2600 |  |  |  | 2599.513 | -0.375 | 2000 |  |  |  |  | 1847 | 769 | 3847 |  | 769.2308 | 769.8462 | 0.6153846 | 769.2308 |  |  | 2616 | 932
|  |  |  | Agg 6 | Unused | 1 | 4779 |  | -0.01875% |  | 2600 |  |  |  | 2599.513 | -0.375 | 2000 |  |  |  |  | 1847 | 769 | 3847 |  | 769.2308 | 769.8462 | 0.6153846 | 769.2308 |  |  | 2616 | 932
[22 empty] | 1826 | 790 | 3826 |  | 766.2835 | 766.9004 | 0.6168582 | 766.2835 |  |  | 2616 | 932
|  |  |  | Sand 1 | Dust | 1 | 4758 |  | 1.96% |  | 2610 |  |  |  | 2531.646 | 38.4472 | 2000 |  |  |  |  | 1807 | 809 | 3807 |  | 749.0637 | 749.6891 | 0.6254682 | 749.0637 |  |  | 2616 | 932
|  |  |  | Sand 2 | Sand 1 | 1 | 4739 |  | 5.032% |  | 2670 |  |  |  | 2472.188 | 95.82635 | 2000 |  |  |  |  | 1797 | 819 | 3797 |  | 754.717 | 755.3396 | 0.6226415 | 754.717 |  |  | 2616 | 932
|  |  |  | Sand 3 | Sand 2 | 1 | 4729 |  | 5.443% |  | 2650 |  |  |  | 2442.002 | 103.2424 | 2000 |  |  |  |  | 1847 | 769 | 3847 |  | 769.2308 | 769.8462 | 0.6153846 | 769.2308 |  |  | 2616 | 932
|  |  |  | Sand 4 | Unused | 1 | 4779 |  | -0.01875% |  | 2600 |  |  |  | 2599.513 | -0.375 | 2000 |  |  |  |  | 1847 | 769 | 3847 |  | 769.2308 | 769.8462 | 0.6153846 | 769.2308 |  |  | 2616 | 932
|  |  |  | Sand 5 | Unused | 1 | 4779 |  | -0.01875% |  | 2600 |  |  |  | 2599.513 | -0.375 | 2000 |  |  |  |  | 1847 | 769 | 3847 |  | 769.2308 | 769.8462 | 0.6153846 | 769.2308 |  |  | 2616 | 932
|  |  |  | Sand 6 | Unused | 1 | 4779 |  | -0.01875% |  | 2600 |  |  |  | 2599.513 | -0.375 | 2000
| Agg 1 | 20 mm | 4755 | 0.9735% | 2560 | Agg 2 | 10 mm | 4758 | 1.96% | 2610 | Agg 3 |  | Ex Agg | 4743 | 2.993% | 2600 | Agg 4 | Unused | 4779 | -0.01875% | 2600 | Agg 5 | Unused | 4779 | -0.01875% | 2600 | Agg 6 | Unused | 4779 | -0.01875% | 2600 | Sand 1 | Dust | 4758 | 1.96% | 2610 | Sand 2 | Sand 1 | 4739 | 5.032% | 2670 | Sand 3 | Sand 2 | 4729 | 5.443% | 2650 | Sand 4 | Unused | 4779 | -0.01875% | 2600 | Sand 5 | Unused | 4779 | -0.01875% | 2600 | Sand 6 | Unused | 4779 | -0.01875% | 2600
1
SSD Test
[58 empty] | Sample Weight |  |  | 1993 | 2824 | 2824 | 2823
[58 empty] | Total Weight |  |  | 4155 | 4620 | 4648 | 4668
| Sample Weight |  | 2000 |  |  | 1
| (Actual Batched) |  |  |  |  | 0.3783579 | [51 empty] | Container Weight |  |  | 824 | 824 | 824 | 824
[6 empty] | 0.6216421 | [51 empty] | Container Volume |  |  | 2612 | 2612 | 2612 | 2612
| Calculated Fresh Density |  | 2643 | [5 empty] | Example of how volume & density change when aggregate falls below SSD | [48 empty] | Added Water |  |  | 2162 | 1796 | 1824 | 1845
[5 empty] | Volume | 756.7159 | [51 empty] | Sample Volume |  |  | 450 | 816 | 788 | 767
| Sample Less Moisture |  | 2060 |  | 779.4173 | 757.3375 |  |  |  | Sample Weight | [47 empty] | Sample Density |  |  | 2597.778 | 2450.98 | 2538.071 | 2606.258
[6 empty] | 0.6216421 | [6 empty] | 2000
| Water gms |  | -60 | -3% | -60 | [13 empty] | 2
| Total gms |  | 2000 |  | 719.4173 |  | 940 | [8 empty] | AboveSSD | Below SSD
| Tested Density |  | 2780.028 | [6 empty] | ODD |  |  | 2583 |  |  | 1
[10 empty] | Absorbed |  |  | 60 |  |  | 0.3783579
0.6216421
| Density ODD | 2600.1 | [7 empty] | SSD |  |  | 2643
| DensitySSD | 2675 | [12 empty] | Volume | 756.7159 | 756.7159
| Absorption | 2.8% | [7 empty] | Sample SSD |  |  | 1998 |  | 756.5316 | 757.3375 | 757.2974 |  | #DIV/0!
[16 empty] | 0.6216421 | 0.5815548
[10 empty] | Water gms |  |  | -2 | -0.1% | 0.7742935 |  |  | 0 | 1998
| Sample Weight | 2000 | [7 empty] | Total gms |  |  | 2000 |  | 757.3059
| Sample | 1938 | [7 empty] | Density |  |  | 2640.941 |  | 0.2950285
| Absorbed Water | 62 |  | 3.1% | [8 empty] | 998
| Free Water | 0
| Volume | 745.3559
| Sample Density | 2683.282 |  |  | 0
[18 empty] | Mix |  | 17.5/20 | 12MPA | 15MPA | 20MPA | 25MPA | 30MPA | 10mm | 10Block | 10Pump | Small Kerb
Cylinder Weight |  | 823 |  |  |  |  | Cylinder Weight |  |  | 823 | [7 empty] | Total Agg |  | 1824 | 1856 | 1840 | 1809 | 1792 | 1775 | 1735 | 1638 | 1653 | 1835
Cylinder Volume |  | 2612 |  |  |  |  | Cylinder Volume |  |  | 2612 | [7 empty] | Cement |  | 240 | 200 | 220 | 260 | 280 | 300 | 280 | 340 | 380 | 280
[18 empty] | Water |  | 167 | 167 | 167 | 167 | 167 | 167 | 190 | 210 | 191 | 154
SSD Density |  | 2601 |  |  |  |  | SSD Density |  |  | 2660 |  |  | 2365 |  |  |  |  | Grading % Fine Agg |  | 479 | 488 | 483 | 475 | 470 | 465 | 612 | 613 | 624 | 845 | 831
[18 empty] | Fine Grading |  | 648 | 660 | 653 | 642 | 634 | 627 | 650 | 641 | 598 | 603 | 778
[18 empty] | Course Grading |  | 277 | 277 | 285 | 277 | 277 | 277 | 1000 | 1000 | 1000 | 1000 | 293
Sample+Cylinder |  | 2822 |  |  |  |  | Sample+Cylinder |  |  | 2823 | [7 empty] | Target Grading
Total Weight |  | 4668 |  |  |  |  | Total Weight |  |  | 4663 | [7 empty] | 19 |  | 98.116585 | 98.14912 | 98.151725 | 98.102125 | 98.08405 | 98.065975 | 100 | 100 | 100 | 100
[18 empty] | 16 |  | 84.93268 | 85.19296 | 85.2138 | 84.817 | 84.6724 | 84.5278 | 100 | 100 | 100 | 100
Sample Weight |  | 1999 |  |  |  |  | Sample Weight |  |  | 2000 |  |  | 2269 |  |  |  |  | 13.2 |  | 73.63219 | 74.08768 | 74.12415 | 73.42975 | 73.1767 | 72.92365 | 100 | 100 | 100 | 100
Sample Volume |  | 766 |  |  |  |  | Sample Volume |  |  | 772 |  |  | 963 |  |  |  |  | 9.5 |  | 57.801605 | 58.53056 | 58.394425 | 57.477625 | 57.07265 | 56.667675 | 86.808 | 86.876 | 87.216 | 94.66667
Sample Moisture |  | -4.14366 |  |  | 36.38462 |  | Sample Moisture |  |  | 32.24096 |  |  | 6.223443 |  |  |  |  | 4.75 |  | 46.021021 | 46.950784 | 46.436133 | 45.604825 | 45.08257 | 44.566855 | 59.0176 | 59.111416 | 59.765824 | 79.60784
% Moisture |  | -0.2073% | -0.2073% |  |  |  | % Moisture |  |  | 1.612% | [7 empty] | 2.36 |  | 38.963776 | 40.00624 | 39.417147 | 38.48735 | 37.88294 | 37.307415 | 49.8474 | 49.587254 | 49.105056 | 62.8366
Sample Density |  | 2609.661 |  |  |  |  | Sample Density |  |  | 2590.674 |  |  | 2356.179 |  |  |  |  | 1.18 |  | 31.610168 | 32.52032 | 32.004546 | 31.1923 | 30.66092 | 30.15897 | 40.4532 | 40.154372 | 39.494208 | 49.78431
[18 empty] | 0.6 |  | 23.014992 | 23.74608 | 23.330349 | 22.67745 | 22.24698 | 21.844305 | 29.4678 | 29.157018 | 28.390752 | 34.98039
[18 empty] | 0.3 |  | 8.434232 | 8.71568 | 8.555379 | 8.30395 | 8.13758 | 7.982655 | 10.8018 | 10.669478 | 10.332192 | 12.56863
[18 empty] | 0.15 |  | 2.199568 | 2.26432 | 2.227596 | 2.1698 | 2.13192 | 2.09622 | 2.8152 | 2.792472 | 2.740608 | 3.437908
[18 empty] | 0.075 |  | 0.479 | 0.488 | 0.483 | 0.475 | 0.47 | 0.465 | 0.612 | 0.614 | 0.624 | 0.8431373
[20 empty] | 0 | 0 | 0 | 0 | 0 | 0 | 0 | 0 | 0 | 0
851
[11 empty] | 851 |  | 522
2586.626
|  |  |  | Sand | Fines | 10mm | 20mm
|  | Test Sample Volume ml |  | 2612 | 2637 | 2612 | 2612
|  | Sand Dry Density SSD |  | 2599 | 2522 | 2522 | 2550
|  | Absorbtion |  | 0.6% | 3% | 3.7% | 3.7%
|  | Test Sample gms |  | 2000 | 2000 | 2000 | 2000
|  | Added Water |  | 1793 | 1789 | 1794 | 1811
|  | Sample Volume |  | 819 | 848 | 818 | 801
|  | Total Sample Weight |  | 3793 | 3789 | 3794 | 3811
|  | Test Sample Moisture |  | 80.27851 | 91.13505 | 41.42502 | 13.25601
|  | Moisture Content |  | 4.014% | 4.557% | 2.071% | 0.6628%
|  | Added Weight to Nett |  | 4.182% | 4.774% | 2.115% | 0.6672%
SSD Test
|  |  |  | Sample Weight |  |  | 2823 | 2824 |  | 1280 | 1403
|  |  |  | Total Weight |  |  | 4686 | 4620 |  | 3715 | 3795
|  |  |  | Container Weight |  |  | 822 | 822 |  | 822 | 822
|  |  |  | Container Volume |  |  | 2612 | 2612 |  | 2612 | 2612
|  |  |  | Added Water |  |  | 1863 | 1796 |  | 2435 | 2392
|  |  |  | Sample Volume |  |  | 749 | 816 |  | 177 | 220
|  |  |  | Sample Density |  |  | 2671.562 | 2453.431 |  | 2587.571 | 2640.909
[5 empty] | Sand | Fines | 10mm | 20mm
[17 empty] | Container | Tare | Volume
|  |  | Test Sample Volume ml |  |  | 2637 | 2612 | 2612 |  |  |  | Prices |  |  |  |  | 1 | 932 | 2616
|  |  | Tare |  |  |  | 0 | 1 | [8 empty] | 2 | 952 | 2607
[12 empty] | Sand |  |  | 16.67 |  | 3 | 759 | 2620
[12 empty] | Pap6 |  |  | 16 |  | 4 | 745 | 2648
|  |  | Sand Dry Density SSD | [8 empty] | PSC 10mm |  |  | 24.3
[12 empty] | PSC 20mm |  |  | 24.3
[12 empty] | PAP20 |  |  | 20
[12 empty] | Cement |  |  | 9.78
Test Sample gms
Added Water
Sample Volume
Total Sample Weight
Test Sample Moisture
Moisture Content
|  |  | Added Weight to Nett |  | 5.032% | 1.96% | -0.01875% | -0.01875%
Test Sample Density
Note on B4: This screen is used to adjust the moisture content and SSD Density of the aggregates. It is designed to be used with the 2K moisture test kit however the moisture content can be adjusted by using the spinner controls to the left of the blue moisture % figures. The SSD can be adjusted using the spinner controls to the right of the SSD figures.
Note on I5: This column displays the final test weight when using the 2K moisture test. Enter the number directly in the cell or use the spinner to adjust. The moisture content is automatically calculated and displayed in blue. Batch weights are automatically adjusted .
Note on M5: This column displays the SSD Density of the aggregates. It is entered here because it is part of the 2K moisture test and needs to be entered corectly for the moisture test to be accurate. The 2K test will also accurately test the SSD Density of aggregates.
BATCH
MENU

## Grading
Grading
| COURSE AGG |  |  |  | FINE AGG
| sieve |  |  |  | sieve
| 40 | 0 |  |  | 9.5 | 100
| 26 | 0 |  |  | 4.75 | 100
| 20 | 0 |  |  | 2.36 | 100
| 13.2 | 0 |  |  | 1.18 | 99
| 9.5 | 0 |  |  | 0.6 | 92
| 4.75 | 0 |  |  | 0.3 | 45
| 2.36 | 0 |  |  | 0.15 | 20
| 1.18 | 0 |  |  | 0.075 | 5
| 0.6 | 0
| 0.3 | 0
| 0.15 | 0
| 0.075 | 0
|  | Agg 1 | 20 mm | 2 | Sand 1 | Dust
|  | Agg 2 | 10 mm |  | Sand 2 | Sand 1
|  | Agg 3 | Ex Agg |  | Sand 3 | Sand 2
|  | Agg 4 | Unused |  | Sand 4 | Unused
|  | Agg 5 | Unused |  | Sand 5 | Unused
|  | Agg 6 | Unused |  | Sand 6 | Unused
Dust
Sand 1
Sand 2
Unused
Unused
Unused
Note on A3: Select an aggregate from the drop down menu and enter the sieve analysis (% passing) Click on the SAVE button.
SAVE
SAVE
MENU

## Sheet1
| COURSE | 4
8 |  | 4
4
|  |  | 1 | 2 | 3 | 4 | 5 | 6 | 7 | 8 | 9 | 10 | 11 | 12 | 13
|  |  | Agg1 | Agg2 | Agg3 | Agg4 | Agg5 | Agg6 | Sand 1 | Sand 2 | Sand 3 | Sand 4 | Sand 5 | Sand 6
100 | 40 | 0 | 100 | 100 | 100 | 0 | 100 | 100 | 100 | 100 | 100 | 100 | 100 | 100
100 | 26 | 0 | 100 | 100 | 100 | 0 | 100 | 100 | 100 | 100 | 100 | 100 | 100 | 100
100 | 20 | 0 | 98 | 100 | 100 | 0 | 95 | 100 | 100 | 100 | 100 | 100 | 100 | 100
100 | 13.2 | 0 | 50 | 100 | 78 | 0 | 50 | 100 | 100 | 100 | 100 | 100 | 100 | 100
100 | 9.5 | 0 | 2 | 44 | 57 | 0 | 1 | 26 | 100 | 100 | 100 | 100 | 0 | 100
90 | 4.75 | 0 | 1 | 1 | 11 | 0 | 0 | 0 | 100 | 90 | 100 | 100 | 0 | 83
53 | 2.36 | 0 | 0 | 0 | 1 | 0 | 0 | 0 | 100 | 53 | 100 | 100 | 0 | 49
29 | 1.18 | 0 | 0 | 0 | 0 | 0 | 0 | 0 | 99 | 29 | 99 | 95 | 0 | 30
13 | 0.6 | 0 | 0 | 0 | 0 | 0 | 0 | 0 | 92 | 13 | 92 | 60 | 0 | 15
8 | 0.3 | 0 | 0 | 0 | 0 | 0 | 0 | 0 | 45 | 8 | 45 | 25 | 0 | 0
4 | 0.15 | 0 | 0 | 0 | 0 | 0 | 0 | 0 | 20 | 4 | 20 | 5 | 0 | 0
| 0.075 | 0 | 0 | 0 | 0 | 0 | 0 | 0 | 5 | 2 | 5 | 1 | 0 | 0
| FINE | 2 | Control
2
0
|  |  | 1 | 2 | 3 | 4 | 5 | 6
|  |  | Sand 1 | Sand 2 | Sand 3 | Sand 4 | Sand 5 | Sand 6
| 9.5 | 100 | 100 | 100 | 100 | 0 | 100 | 100
| 4.75 | 100 | 90 | 100 | 100 | 0 | 83 | 100
| 2.36 | 100 | 53 | 100 | 100 | 0 | 49 | 100
| 1.18 | 99 | 29 | 99 | 95 | 0 | 30 | 96
| 0.6 | 92 | 13 | 92 | 60 | 0 | 15 | 62
| 0.3 | 45 | 8 | 45 | 25 | 0 | 0 | 25
| 0.15 | 20 | 4 | 20 | 5 | 0 | 0 | 5
| 0.075 | 5 | 2 | 5 | 1 | 0 | 0 | 1

## Sheet5
TARGET REFERANCE GRADINGS
Test 2
| 40 | 100 | 100
| 26 | 100 | 100
| 20 | 94 | 105
| 13.2 | 76.5 | 86.5
| 9.5 | 50.3 | 60.3
| 4.75 | 41.6 | 51.6
| 2.36 | 34 | 44
| 1.18 | 29 | 39
| 0.6 | 24 | 34
| 0.3 | 9.5 | 19.5
| 0.15 | 1.5 | 11.5
| 0.075 | 0 | 6.8
RETURN
SAVE
MENU

## Sheet4
Mix 1 |  | Reference Grading | Sheet
0 | 6.8 |  |  |  |  | 0 | 100 | 100 | 94 | 76.5 | 50.3 | 41.6 | 34 | 29 | 24 | 9.5 | 1.5 | 0 | 100 | 100 | 105 | 86.5 | 60.3 | 51.6 | 44 | 39 | 34 | 19.5 | 11.5 | 6.8
1.5 | 11.5
9.5 | 19.5
24 | 34
29 | 39
34 | 44 |  |  |  |  | 0 | 100 | 100 | 94 | 76.5 | 50.3 | 41.6 | 34 | 29 | 24 | 9.5 | 1.5 | 0 | 100 | 100 | 105 | 86.5 | 60.3 | 51.6 | 44 | 39 | 34 | 19.5 | 11.5 | 6.8
41.6 | 51.6 |  |  |  |  | 0 | 100 | 100 | 94 | 76.5 | 50.3 | 41.6 | 34 | 29 | 24 | 9.5 | 1.5 | 0 | 100 | 100 | 105 | 86.5 | 60.3 | 51.6 | 44 | 39 | 34 | 19.5 | 11.5 | 6.8
50.3 | 60.3 |  | Ref 1 | 1 |  | 0 | 100 | 100 | 99 | 81.5 | 55.3 | 46.6 | 39 | 34.1 | 29 | 14.5 | 6.5 | 1.8 | 0 | 0 | 0 | 0 | 0 | 0 | 0 | 0 | 0 | 0 | 0 | 0
76.5 | 86.5 |  | Ref 2 | 2 | 2 | 0 | 100 | 100 | 94 | 76.5 | 50.3 | 41.6 | 34 | 29 | 24 | 9.5 | 1.5 | 0 | 100 | 100 | 105 | 86.5 | 60.3 | 51.6 | 44 | 39 | 34 | 19.5 | 11.5 | 6.8
94 | 105 |  | Ref 3 | 3 | 0 | 0 | 100 | 100 | 100 | 75 | 45 | 30 | 22 | 16 | 8 | 3 | 1 | 1 | 100 | 100 | 100 | 87 | 75 | 55 | 42 | 33 | 27 | 12 | 4 | 1
100 | 100 |  | Ref 4 | 4 |  | 0 | 0 | 0 | 0 | 0 | 0 | 0 | 0 | 0 | 0 | 0 | 0 | 0 | 0 | 0 | 0 | 0 | 0 | 0 | 0 | 0 | 0 | 0 | 0 | 0
100 | 100 |  | Ref 5 | 5 | 0 | 0 | 0 | 0 | 0 | 0 | 0 | 0 | 0 | 0 | 0 | 0 | 0 | 0 | 0 | 0 | 0 | 0 | 0 | 0 | 0 | 0 | 0 | 0 | 0 | 0
|  |  | Ref 6 | 6 |  | 0 | 0 | 0 | 0 | 0 | 0 | 0 | 0 | 0 | 0 | 0 | 0 | 0 | 0 | 0 | 0 | 0 | 0 | 0 | 0 | 0 | 0 | 0 | 0 | 0
0 |  |  | Ref 7 | 7 |  | 0 | 100 | 100 | 100 | 73 | 55 | 35 | 28 | 20 | 13 | 4 | 2 | 1 | 100 | 100 | 100 | 78 | 65 | 45 | 35 | 28 | 20 | 6 | 3 | 1
|  |  | Ref 8 | 8 |  | 0 | 0 | 0 | 0 | 0 | 0 | 0 | 0 | 0 | 0 | 0 | 0 | 0 | 0 | 0 | 0 | 0 | 0 | 0 | 0 | 0 | 0 | 0 | 0 | 0
100 | 100 |  | Ref 9 | 9 |  | 0 | 0 | 0 | 0 | 0 | 0 | 0 | 0 | 0 | 0 | 0 | 0 | 0 | 0 | 0 | 0 | 0 | 0 | 0 | 0 | 0 | 0 | 0 | 0 | 0
100 | 100 |  | Ref 10 | 10 |  | 0 | 0 | 0 | 0 | 0 | 0 | 0 | 0 | 0 | 0 | 0 | 0 | 0 | 0 | 0 | 0 | 0 | 0 | 0 | 0 | 0 | 0 | 0 | 0 | 0
94 | 105 |  | Ref 11 | 11 |  | 0 | 0 | 0 | 0 | 0 | 0 | 0 | 0 | 0 | 0 | 0 | 0 | 0 | 0 | 0 | 0 | 0 | 0 | 0 | 0 | 0 | 0 | 0 | 0 | 0
76.5 | 86.5 |  | Ref 12 | 12 |  | 0 | 0 | 0 | 0 | 0 | 0 | 0 | 0 | 0 | 0 | 0 | 0 | 0 | 0 | 0 | 0 | 0 | 0 | 0 | 0 | 0 | 0 | 0 | 0 | 0
50.3 | 60.3 |  | Ref 13 | 13 |  | 0 | 0 | 0 | 0 | 0 | 0 | 0 | 0 | 0 | 0 | 0 | 0 | 0 | 0 | 0 | 0 | 0 | 0 | 0 | 0 | 0 | 0 | 0 | 0 | 0
41.6 | 51.6 |  | Ref 14 | 14 |  | 0 | 0 | 0 | 0 | 0 | 0 | 0 | 0 | 0 | 0 | 0 | 0 | 0 | 0 | 0 | 0 | 0 | 0 | 0 | 0 | 0 | 0 | 0 | 0 | 0
34 | 44 |  | Ref 15 | 15 |  | 0 | 0 | 0 | 0 | 0 | 0 | 0 | 0 | 0 | 0 | 0 | 0 | 0 | 0 | 0 | 0 | 0 | 0 | 0 | 0 | 0 | 0 | 0 | 0 | 0
29 | 39 |  | Ref 16 | 16 |  | 0 | 0 | 0 | 0 | 0 | 0 | 0 | 0 | 0 | 0 | 0 | 0 | 0 | 0 | 0 | 0 | 0 | 0 | 0 | 0 | 0 | 0 | 0 | 0 | 0
24 | 34 |  | Ref 17 | 17 |  | 0 | 0 | 0 | 0 | 0 | 0 | 0 | 0 | 0 | 0 | 0 | 0 | 0 | 0 | 0 | 0 | 0 | 0 | 0 | 0 | 0 | 0 | 0 | 0 | 0
9.5 | 19.5 |  | Ref 18 | 18 |  | 0 | 0 | 0 | 0 | 0 | 0 | 0 | 0 | 0 | 0 | 0 | 0 | 0 | 0 | 0 | 0 | 0 | 0 | 0 | 0 | 0 | 0 | 0 | 0 | 0
1.5 | 11.5 |  | Ref 19 | 19 |  | 0 | 0 | 0 | 0 | 0 | 0 | 0 | 0 | 0 | 0 | 0 | 0 | 0 | 0 | 0 | 0 | 0 | 0 | 0 | 0 | 0 | 0 | 0 | 0 | 0
0 | 6.8 |  | Ref 20 | 20 |  | 0 | 0 | 0 | 0 | 0 | 0 | 0 | 0 | 0 | 0 | 0 | 0 | 0 | 0 | 0 | 0 | 0 | 0 | 0 | 0 | 0 | 0 | 0 | 0 | 0
|  |  | Ref 21 | 21 |  | 0 | 0 | 0 | 0 | 0 | 0 | 0 | 0 | 0 | 0 | 0 | 0 | 0 | 0 | 0 | 0 | 0 | 0 | 0 | 0 | 0 | 0 | 0 | 0 | 0
|  |  | Ref 22 | 22 |  | 0 | 0 | 0 | 0 | 0 | 0 | 0 | 0 | 0 | 0 | 0 | 0 | 0 | 0 | 0 | 0 | 0 | 0 | 0 | 0 | 0 | 0 | 0 | 0 | 0
|  |  | Ref 23 | 23 |  | 0 | 0 | 0 | 0 | 0 | 0 | 0 | 0 | 0 | 0 | 0 | 0 | 0 | 0 | 0 | 0 | 0 | 0 | 0 | 0 | 0 | 0 | 0 | 0 | 0
|  |  | Ref 24 | 24 |  | 0 | 0 | 0 | 0 | 0 | 0 | 0 | 0 | 0 | 0 | 0 | 0 | 0 | 0 | 0 | 0 | 0 | 0 | 0 | 0 | 0 | 0 | 0 | 0 | 0
|  |  | Ref 25 | 25 |  | 0 | 0 | 0 | 0 | 0 | 0 | 0 | 0 | 0 | 0 | 0 | 0 | 0 | 0 | 0 | 0 | 0 | 0 | 0 | 0 | 0 | 0 | 0 | 0 | 0
|  |  | Ref 26 | 26 |  | 0 | 0 | 0 | 0 | 0 | 0 | 0 | 0 | 0 | 0 | 0 | 0 | 0 | 0 | 0 | 0 | 0 | 0 | 0 | 0 | 0 | 0 | 0 | 0 | 0
|  |  | Ref 27 | 27 |  | 0 | 0 | 0 | 0 | 0 | 0 | 0 | 0 | 0 | 0 | 0 | 0 | 0 | 0 | 0 | 0 | 0 | 0 | 0 | 0 | 0 | 0 | 0 | 0 | 0

## Materials
Materials
|  | Cement |  | Relative | [5 empty] | Test Containers
|  |  | Description | Density | Cost/Ton |  |  |  |  | Container | Tare | Volume
[10 empty] | 1 | 932 | 2616
|  | 1 | OPC | 3150 | 205 |  |  |  |  | 2 | 952 | 2607
| 1 | 2 | Fly Ash | 3150 | [5 empty] | 3 | 759 | 2620
| 2 | 3 | Silica Fume | 3150 | [5 empty] | 4 | 745 | 2648
| 3 | 4 | Unused | 3150
4
|  | Aggregates |  |  |  |  | Admixture
[9 empty] | Relative |  | Addition
| 1 | Agg1 | 20 mm |  | 20 |  |  |  | Density | Cost / Litre | Rate
| 2 | Agg2 | 10 mm |  | 20 |  | 1 | Air Entrainer | 1000 | 3 | 32 | ml / 100kg cement
| 3 | Agg3 | Ex Agg |  | 30 |  | 2 | Water Reducer | 1000 | 2 | 390 | ml / 100kg cement
| 4 | Agg4 | Unused |  | 0 | 1 | 3 | Acelerator | 1000 | 1.5 | 1.6 | Liters/kg / 100kg cement
| 5 | Agg5 | Unused |  | 0 | 2 | 4 | Retarder | 1000 | 1.5 | 3.2 | Liters/kg / 100kg cement
| 6 | Agg6 | Unused |  | 0 | 3 | 5 | Unused | 1000 |  |  | Liters/kg / 100kg cement
| 7 |  |  |  |  | 4 | 6 | Unused | 1000 |  |  | Liters/kg / 100kg cement
| 1 | Sand 1 | Dust |  | 10 | 5 | 7 | Unused | 1000 |  |  | Liters/kg / 100kg cement
| 2 | Sand 2 | Sand 1 |  | 10 | 6 | 8 | Oxide | 1000 | 3 | 5 | Liters/kg / cu m
| 3 | Sand 3 | Sand 2 |  | 10 | 7
| 4 | Sand 4 | Unused |  | 0
| 5 | Sand 5 | Unused |  | 0
| 6 | Sand 6 | Unused |  | 0
7
| 1 | #REF!
| 2 | #REF!
| 3 | #REF!
| 4 | #REF!
| 5 | #REF!
| 6 | #REF!
| 7 | #REF!
| 8 | #REF!
| 9 | #REF!
| 10 | #REF!
| 11 | #REF!
| 12 | #REF!
| 13 | #REF!
| 14 | #REF!
| 15 | #REF!
| 16 | #REF!
| 17 | #REF!
| 18 | #REF!
| 19 | #REF!
| 20 | #REF!
| 21 | #REF!
| 22 | #REF!
| 23 | #REF!
| 24 | #REF!
| 25 | #REF!
| 26 | #REF!
| 27 | #REF!
MENU

## Sheet6
| Cement |  |  |  | Water | Admixtures |  |  |  |  | Air | Aggregates | [7 empty] | Volume | [7 empty] | AGG Type |  |  | Sand Type |  |  | Admix Type |  |  | Targets |  |  |  | Grading | [12 empty] | Target Aggregate Volumes | [7 empty] | Tl | Aggregate kg | [7 empty] | Volume |  | W/C | Cost | Cost | Cement |  |  |  | Additive |  |  |  |  | Aggregates | [5 empty] | Total
| 1 | 2 | 3 | 4 |  | 1 | 2 | 3 | 4 | 5 |  |  |  | 1 | 2 | 3 | 4 | 5 | 6 | 1 | 2 | 1 | 2 | 3 | 4 | 5 | 6 | 1 | 2 | 3 | 1 | 2 | 3 | 1 | 2 | 3 | FM | Mortar | %Pass .6 | % Fine Agg |  | 40 | 26 | 20 | 13.2 | 9.5 | 4.75 | 2.36 | 1.18 | 0.6 | 0.3 | 0.15 | 0.075 | 1 | 2 | 3 | 4 | 5 | 6 | 7 | 8 |  |  |  | 1 | 2 | 3 | 4 | 5 | 6 | 1 | 2 |  |  |  | 1 | 2 | 3 | 4 | 1 | 2 | 3 | 4 | 5 | 1 | 2 | 3 | 4 | 5 | 6
A1 | 300 | 0 | 0 | 0 | 180 | 70 | 950 | 0 | 0 | 0 | 40 | 0 | 0 | 1 | 0 | 0 | 0 | 0 | 1000 | 684 | 1000 | 0% | 0% | 0% | 0% | 0% | 100% | 7 | 7 | 7 | 7 | 7 | 3 | 0 | 0 | 0 | 2.15 | 99.21% | 60% | 100 |  | 100 | 100 | 100 | 100 | 100 | 100 | 100 | 95 | 60 | 25 | 5 | 1 | 0% | 0% | 0% | 0% | 0% | 0% | 0% | 100% | 684 | 0 | 0 | 0 | 0 | 0 | 0 | 0 | 1812.6 | 1000.258 | 40 | 0.6 | 0 |  | 61.2 | 0 | 0 | 0 | 0.21 | 1.9 | 0 | 0 | 0 | 0 | 0 | 0 | 0 | 0 | 30.216042 | 93.526042
A2 | 300 | 0 | 0 | 0 | 180 | 70 | 950 | 0 | 0 | 0 | 40 | 0 | 0 | 1 | 0 | 0 | 0 | 0 | 1000 | 684 | 1000 | 0% | 0% | 0% | 0% | 0% | 100% | 7 | 7 | 7 | 7 | 7 | 3 | 0 | 0 | 0 | 2.15 | 99.21% | 60% | 100 |  | 100 | 100 | 100 | 100 | 100 | 100 | 100 | 95 | 60 | 25 | 5 | 1 | 0% | 0% | 0% | 0% | 0% | 0% | 0% | 100% | 684 | 0 | 0 | 0 | 0 | 0 | 0 | 0 | 1812.6 | 1000.258 | 40 | 0.6 | 0 |  | 61.2 | 0 | 0 | 0 | 0.21 | 1.9 | 0 | 0 | 0 | 0 | 0 | 0 | 0 | 0 | 30.216042 | 93.526042
A3 | 300 | 0 | 0 | 0 | 180 | 70 | 950 | 0 | 0 | 0 | 40 | 0 | 0 | 1 | 0 | 0 | 0 | 0 | 1000 | 684 | 1000 | 0% | 0% | 0% | 0% | 0% | 100% | 7 | 7 | 7 | 7 | 7 | 3 | 0 | 0 | 0 | 2.15 | 99.21% | 60% | 100 |  | 100 | 100 | 100 | 100 | 100 | 100 | 100 | 95 | 60 | 25 | 5 | 1 | 0% | 0% | 0% | 0% | 0% | 0% | 0% | 100% | 684 | 0 | 0 | 0 | 0 | 0 | 0 | 0 | 1812.6 | 1000.258 | 40 | 0.6 | 0 |  | 61.2 | 0 | 0 | 0 | 0.21 | 1.9 | 0 | 0 | 0 | 0 | 0 | 0 | 0 | 0 | 30.216042 | 93.526042
A4 | 300 | 0 | 0 | 0 | 180 | 70 | 950 | 0 | 0 | 0 | 40 | 0 | 0 | 1 | 0 | 0 | 0 | 0 | 1000 | 684 | 1000 | 0% | 0% | 0% | 0% | 0% | 100% | 7 | 7 | 7 | 7 | 7 | 3 | 0 | 0 | 0 | 2.15 | 99.21% | 60% | 100 |  | 100 | 100 | 100 | 100 | 100 | 100 | 100 | 95 | 60 | 25 | 5 | 1 | 0% | 0% | 0% | 0% | 0% | 0% | 0% | 100% | 684 | 0 | 0 | 0 | 0 | 0 | 0 | 0 | 1812.6 | 1000.258 | 40 | 0.6 | 0 |  | 61.2 | 0 | 0 | 0 | 0.21 | 1.9 | 0 | 0 | 0 | 0 | 0 | 0 | 0 | 0 | 30.216042 | 93.526042
A5 | 300 | 0 | 0 | 0 | 180 | 70 | 950 | 0 | 0 | 0 | 40 | 0 | 0 | 1 | 0 | 0 | 0 | 0 | 1000 | 684 | 1000 | 0% | 0% | 0% | 0% | 0% | 100% | 7 | 7 | 7 | 7 | 7 | 3 | 0 | 0 | 0 | 2.15 | 99.21% | 60% | 100 |  | 100 | 100 | 100 | 100 | 100 | 100 | 100 | 95 | 60 | 25 | 5 | 1 | 0% | 0% | 0% | 0% | 0% | 0% | 0% | 100% | 684 | 0 | 0 | 0 | 0 | 0 | 0 | 0 | 1812.6 | 1000.258 | 40 | 0.6 | 0 |  | 61.2 | 0 | 0 | 0 | 0.21 | 1.9 | 0 | 0 | 0 | 0 | 0 | 0 | 0 | 0 | 30.216042 | 93.526042
A6 | 300 | 0 | 0 | 0 | 180 | 70 | 950 | 0 | 0 | 0 | 40 | 0 | 0 | 1 | 0 | 0 | 0 | 0 | 1000 | 684 | 1000 | 0% | 0% | 0% | 0% | 0% | 100% | 7 | 7 | 7 | 7 | 7 | 3 | 0 | 0 | 0 | 2.15 | 99.21% | 60% | 100 |  | 100 | 100 | 100 | 100 | 100 | 100 | 100 | 95 | 60 | 25 | 5 | 1 | 0% | 0% | 0% | 0% | 0% | 0% | 0% | 100% | 684 | 0 | 0 | 0 | 0 | 0 | 0 | 0 | 1812.6 | 1000.258 | 40 | 0.6 | 0 |  | 61.2 | 0 | 0 | 0 | 0.21 | 1.9 | 0 | 0 | 0 | 0 | 0 | 0 | 0 | 0 | 30.216042 | 93.526042
A7 | 300 | 0 | 0 | 0 | 180 | 70 | 950 | 0 | 0 | 0 | 40 | 0 | 0 | 1 | 0 | 0 | 0 | 0 | 1000 | 684 | 1000 | 0% | 0% | 0% | 0% | 0% | 100% | 7 | 7 | 7 | 7 | 7 | 3 | 0 | 0 | 0 | 2.15 | 99.21% | 60% | 100 |  | 100 | 100 | 100 | 100 | 100 | 100 | 100 | 95 | 60 | 25 | 5 | 1 | 0% | 0% | 0% | 0% | 0% | 0% | 0% | 100% | 684 | 0 | 0 | 0 | 0 | 0 | 0 | 0 | 1812.6 | 1000.258 | 40 | 0.6 | 0 |  | 61.2 | 0 | 0 | 0 | 0.21 | 1.9 | 0 | 0 | 0 | 0 | 0 | 0 | 0 | 0 | 30.216042 | 93.526042
A8 | 300 | 0 | 0 | 0 | 180 | 70 | 950 | 0 | 0 | 0 | 40 | 0 | 0 | 1 | 0 | 0 | 0 | 0 | 1000 | 684 | 1000 | 0% | 0% | 0% | 0% | 0% | 100% | 7 | 7 | 7 | 7 | 7 | 3 | 0 | 0 | 0 | 2.15 | 99.21% | 60% | 100 |  | 100 | 100 | 100 | 100 | 100 | 100 | 100 | 95 | 60 | 25 | 5 | 1 | 0% | 0% | 0% | 0% | 0% | 0% | 0% | 100% | 684 | 0 | 0 | 0 | 0 | 0 | 0 | 0 | 1812.6 | 1000.258 | 40 | 0.6 | 0 |  | 61.2 | 0 | 0 | 0 | 0.21 | 1.9 | 0 | 0 | 0 | 0 | 0 | 0 | 0 | 0 | 30.216042 | 93.526042
A9 | 300 | 0 | 0 | 0 | 180 | 70 | 950 | 0 | 0 | 0 | 40 | 0 | 0 | 1 | 0 | 0 | 0 | 0 | 1000 | 684 | 1000 | 0% | 0% | 0% | 0% | 0% | 100% | 7 | 7 | 7 | 7 | 7 | 3 | 0 | 0 | 0 | 2.15 | 99.21% | 60% | 100 |  | 100 | 100 | 100 | 100 | 100 | 100 | 100 | 95 | 60 | 25 | 5 | 1 | 0% | 0% | 0% | 0% | 0% | 0% | 0% | 100% | 684 | 0 | 0 | 0 | 0 | 0 | 0 | 0 | 1812.6 | 1000.258 | 40 | 0.6 | 0 |  | 61.2 | 0 | 0 | 0 | 0.21 | 1.9 | 0 | 0 | 0 | 0 | 0 | 0 | 0 | 0 | 30.216042 | 93.526042
A10 | 300 | 0 | 0 | 0 | 180 | 70 | 950 | 0 | 0 | 0 | 40 | 0 | 0 | 1 | 0 | 0 | 0 | 0 | 1000 | 684 | 1000 | 0% | 0% | 0% | 0% | 0% | 100% | 7 | 7 | 7 | 7 | 7 | 3 | 0 | 0 | 0 | 2.15 | 99.21% | 60% | 100 |  | 100 | 100 | 100 | 100 | 100 | 100 | 100 | 95 | 60 | 25 | 5 | 1 | 0% | 0% | 0% | 0% | 0% | 0% | 0% | 100% | 684 | 0 | 0 | 0 | 0 | 0 | 0 | 0 | 1812.6 | 1000.258 | 40 | 0.6 | 0 |  | 61.2 | 0 | 0 | 0 | 0.21 | 1.9 | 0 | 0 | 0 | 0 | 0 | 0 | 0 | 0 | 30.216042 | 93.526042
A11 | 300 | 0 | 0 | 0 | 180 | 70 | 950 | 0 | 0 | 0 | 40 | 0 | 0 | 1 | 0 | 0 | 0 | 0 | 1000 | 684 | 1000 | 0% | 0% | 0% | 0% | 0% | 100% | 7 | 7 | 7 | 7 | 7 | 3 | 0 | 0 | 0 | 2.15 | 99.21% | 60% | 100 |  | 100 | 100 | 100 | 100 | 100 | 100 | 100 | 95 | 60 | 25 | 5 | 1 | 0% | 0% | 0% | 0% | 0% | 0% | 0% | 100% | 684 | 0 | 0 | 0 | 0 | 0 | 0 | 0 | 1812.6 | 1000.258 | 40 | 0.6 | 0 |  | 61.2 | 0 | 0 | 0 | 0.21 | 1.9 | 0 | 0 | 0 | 0 | 0 | 0 | 0 | 0 | 30.216042 | 93.526042
A12 | 300 | 0 | 0 | 0 | 180 | 70 | 950 | 0 | 0 | 0 | 40 | 0 | 0 | 1 | 0 | 0 | 0 | 0 | 1000 | 684 | 1000 | 0% | 0% | 0% | 0% | 0% | 100% | 7 | 7 | 7 | 7 | 7 | 3 | 0 | 0 | 0 | 2.15 | 99.21% | 60% | 100 |  | 100 | 100 | 100 | 100 | 100 | 100 | 100 | 95 | 60 | 25 | 5 | 1 | 0% | 0% | 0% | 0% | 0% | 0% | 0% | 100% | 684 | 0 | 0 | 0 | 0 | 0 | 0 | 0 | 1812.6 | 1000.258 | 40 | 0.6 | 0 |  | 61.2 | 0 | 0 | 0 | 0.21 | 1.9 | 0 | 0 | 0 | 0 | 0 | 0 | 0 | 0 | 30.216042 | 93.526042
A13 | 300 | 0 | 0 | 0 | 180 | 70 | 950 | 0 | 0 | 0 | 40 | 0 | 0 | 1 | 0 | 0 | 0 | 0 | 1000 | 684 | 1000 | 0% | 0% | 0% | 0% | 0% | 100% | 7 | 7 | 7 | 7 | 7 | 3 | 0 | 0 | 0 | 2.15 | 99.21% | 60% | 100 |  | 100 | 100 | 100 | 100 | 100 | 100 | 100 | 95 | 60 | 25 | 5 | 1 | 0% | 0% | 0% | 0% | 0% | 0% | 0% | 100% | 684 | 0 | 0 | 0 | 0 | 0 | 0 | 0 | 1812.6 | 1000.258 | 40 | 0.6 | 0 |  | 61.2 | 0 | 0 | 0 | 0.21 | 1.9 | 0 | 0 | 0 | 0 | 0 | 0 | 0 | 0 | 30.216042 | 93.526042
A14 | 300 | 0 | 0 | 0 | 180 | 70 | 950 | 0 | 0 | 0 | 40 | 0 | 0 | 1 | 0 | 0 | 0 | 0 | 1000 | 684 | 1000 | 0% | 0% | 0% | 0% | 0% | 100% | 7 | 7 | 7 | 7 | 7 | 3 | 0 | 0 | 0 | 2.15 | 99.21% | 60% | 100 |  | 100 | 100 | 100 | 100 | 100 | 100 | 100 | 95 | 60 | 25 | 5 | 1 | 0% | 0% | 0% | 0% | 0% | 0% | 0% | 100% | 684 | 0 | 0 | 0 | 0 | 0 | 0 | 0 | 1812.6 | 1000.258 | 40 | 0.6 | 0 |  | 61.2 | 0 | 0 | 0 | 0.21 | 1.9 | 0 | 0 | 0 | 0 | 0 | 0 | 0 | 0 | 30.216042 | 93.526042
A15 | 300 | 0 | 0 | 0 | 180 | 70 | 950 | 0 | 0 | 0 | 40 | 0 | 0 | 1 | 0 | 0 | 0 | 0 | 1000 | 684 | 1000 | 0% | 0% | 0% | 0% | 0% | 100% | 7 | 7 | 7 | 7 | 7 | 3 | 0 | 0 | 0 | 2.15 | 99.21% | 60% | 100 |  | 100 | 100 | 100 | 100 | 100 | 100 | 100 | 95 | 60 | 25 | 5 | 1 | 0% | 0% | 0% | 0% | 0% | 0% | 0% | 100% | 684 | 0 | 0 | 0 | 0 | 0 | 0 | 0 | 1812.6 | 1000.258 | 40 | 0.6 | 0 |  | 61.2 | 0 | 0 | 0 | 0.21 | 1.9 | 0 | 0 | 0 | 0 | 0 | 0 | 0 | 0 | 30.216042 | 93.526042
A16 | 300 | 0 | 0 | 0 | 180 | 70 | 950 | 0 | 0 | 0 | 40 | 0 | 0 | 1 | 0 | 0 | 0 | 0 | 1000 | 684 | 1000 | 0% | 0% | 0% | 0% | 0% | 100% | 7 | 7 | 7 | 7 | 7 | 3 | 0 | 0 | 0 | 2.15 | 99.21% | 60% | 100 |  | 100 | 100 | 100 | 100 | 100 | 100 | 100 | 95 | 60 | 25 | 5 | 1 | 0% | 0% | 0% | 0% | 0% | 0% | 0% | 100% | 684 | 0 | 0 | 0 | 0 | 0 | 0 | 0 | 1812.6 | 1000.258 | 40 | 0.6 | 0 |  | 61.2 | 0 | 0 | 0 | 0.21 | 1.9 | 0 | 0 | 0 | 0 | 0 | 0 | 0 | 0 | 30.216042 | 93.526042
A17 | 300 | 0 | 0 | 0 | 180 | 70 | 950 | 0 | 0 | 0 | 40 | 0 | 0 | 1 | 0 | 0 | 0 | 0 | 1000 | 684 | 1000 | 0% | 0% | 0% | 0% | 0% | 100% | 7 | 7 | 7 | 7 | 7 | 3 | 0 | 0 | 0 | 2.15 | 99.21% | 60% | 100 |  | 100 | 100 | 100 | 100 | 100 | 100 | 100 | 95 | 60 | 25 | 5 | 1 | 0% | 0% | 0% | 0% | 0% | 0% | 0% | 100% | 684 | 0 | 0 | 0 | 0 | 0 | 0 | 0 | 1812.6 | 1000.258 | 40 | 0.6 | 0 |  | 61.2 | 0 | 0 | 0 | 0.21 | 1.9 | 0 | 0 | 0 | 0 | 0 | 0 | 0 | 0 | 30.216042 | 93.526042
A18 | 300 | 0 | 0 | 0 | 180 | 70 | 950 | 0 | 0 | 0 | 40 | 0 | 0 | 1 | 0 | 0 | 0 | 0 | 1000 | 684 | 1000 | 0% | 0% | 0% | 0% | 0% | 100% | 7 | 7 | 7 | 7 | 7 | 3 | 0 | 0 | 0 | 2.15 | 99.21% | 60% | 100 |  | 100 | 100 | 100 | 100 | 100 | 100 | 100 | 95 | 60 | 25 | 5 | 1 | 0% | 0% | 0% | 0% | 0% | 0% | 0% | 100% | 684 | 0 | 0 | 0 | 0 | 0 | 0 | 0 | 1812.6 | 1000.258 | 40 | 0.6 | 0 |  | 61.2 | 0 | 0 | 0 | 0.21 | 1.9 | 0 | 0 | 0 | 0 | 0 | 0 | 0 | 0 | 30.216042 | 93.526042
A19 | 300 | 0 | 0 | 0 | 180 | 70 | 950 | 0 | 0 | 0 | 40 | 0 | 0 | 1 | 0 | 0 | 0 | 0 | 1000 | 684 | 1000 | 0% | 0% | 0% | 0% | 0% | 100% | 7 | 7 | 7 | 7 | 7 | 3 | 0 | 0 | 0 | 2.15 | 99.21% | 60% | 100 |  | 100 | 100 | 100 | 100 | 100 | 100 | 100 | 95 | 60 | 25 | 5 | 1 | 0% | 0% | 0% | 0% | 0% | 0% | 0% | 100% | 684 | 0 | 0 | 0 | 0 | 0 | 0 | 0 | 1812.6 | 1000.258 | 40 | 0.6 | 0 |  | 61.2 | 0 | 0 | 0 | 0.21 | 1.9 | 0 | 0 | 0 | 0 | 0 | 0 | 0 | 0 | 30.216042 | 93.526042
A20 | 300 | 0 | 0 | 0 | 180 | 70 | 950 | 0 | 0 | 0 | 40 | 0 | 0 | 1 | 0 | 0 | 0 | 0 | 1000 | 684 | 1000 | 0% | 0% | 0% | 0% | 0% | 100% | 7 | 7 | 7 | 7 | 7 | 3 | 0 | 0 | 0 | 2.15 | 99.21% | 60% | 100 |  | 100 | 100 | 100 | 100 | 100 | 100 | 100 | 95 | 60 | 25 | 5 | 1 | 0% | 0% | 0% | 0% | 0% | 0% | 0% | 100% | 684 | 0 | 0 | 0 | 0 | 0 | 0 | 0 | 1812.6 | 1000.258 | 40 | 0.6 | 0 |  | 61.2 | 0 | 0 | 0 | 0.21 | 1.9 | 0 | 0 | 0 | 0 | 0 | 0 | 0 | 0 | 30.216042 | 93.526042
B1 | 300 | 0 | 0 | 0 | 180 | 70 | 950 | 0 | 0 | 0 | 40 | 0 | 0 | 1 | 0 | 0 | 0 | 0 | 1000 | 684 | 1000 | 0% | 0% | 0% | 0% | 0% | 100% | 7 | 7 | 7 | 7 | 7 | 3 | 0 | 0 | 0 | 2.15 | 99.21% | 60% | 100 |  | 100 | 100 | 100 | 100 | 100 | 100 | 100 | 95 | 60 | 25 | 5 | 1 | 0% | 0% | 0% | 0% | 0% | 0% | 0% | 100% | 684 | 0 | 0 | 0 | 0 | 0 | 0 | 0 | 1812.6 | 1000.258 | 40 | 0.6 | 0 |  | 61.2 | 0 | 0 | 0 | 0.21 | 1.9 | 0 | 0 | 0 | 0 | 0 | 0 | 0 | 0 | 30.216042 | 93.526042
B2 | 300 | 0 | 0 | 0 | 180 | 70 | 950 | 0 | 0 | 0 | 40 | 0 | 0 | 1 | 0 | 0 | 0 | 0 | 1000 | 684 | 1000 | 0% | 0% | 0% | 0% | 0% | 100% | 7 | 7 | 7 | 7 | 7 | 3 | 0 | 0 | 0 | 2.15 | 99.21% | 60% | 100 |  | 100 | 100 | 100 | 100 | 100 | 100 | 100 | 95 | 60 | 25 | 5 | 1 | 0% | 0% | 0% | 0% | 0% | 0% | 0% | 100% | 684 | 0 | 0 | 0 | 0 | 0 | 0 | 0 | 1812.6 | 1000.258 | 40 | 0.6 | 0 |  | 61.2 | 0 | 0 | 0 | 0.21 | 1.9 | 0 | 0 | 0 | 0 | 0 | 0 | 0 | 0 | 30.216042 | 93.526042
B3 | 300 | 0 | 0 | 0 | 180 | 70 | 950 | 0 | 0 | 0 | 40 | 0 | 0 | 1 | 0 | 0 | 0 | 0 | 1000 | 684 | 1000 | 0% | 0% | 0% | 0% | 0% | 100% | 7 | 7 | 7 | 7 | 7 | 3 | 0 | 0 | 0 | 2.15 | 99.21% | 60% | 100 |  | 100 | 100 | 100 | 100 | 100 | 100 | 100 | 95 | 60 | 25 | 5 | 1 | 0% | 0% | 0% | 0% | 0% | 0% | 0% | 100% | 684 | 0 | 0 | 0 | 0 | 0 | 0 | 0 | 1812.6 | 1000.258 | 40 | 0.6 | 0 |  | 61.2 | 0 | 0 | 0 | 0.21 | 1.9 | 0 | 0 | 0 | 0 | 0 | 0 | 0 | 0 | 30.216042 | 93.526042
B4 | 300 | 0 | 0 | 0 | 180 | 70 | 950 | 0 | 0 | 0 | 40 | 0 | 0 | 1 | 0 | 0 | 0 | 0 | 1000 | 684 | 1000 | 0% | 0% | 0% | 0% | 0% | 100% | 7 | 7 | 7 | 7 | 7 | 3 | 0 | 0 | 0 | 2.15 | 99.21% | 60% | 100 |  | 100 | 100 | 100 | 100 | 100 | 100 | 100 | 95 | 60 | 25 | 5 | 1 | 0% | 0% | 0% | 0% | 0% | 0% | 0% | 100% | 684 | 0 | 0 | 0 | 0 | 0 | 0 | 0 | 1812.6 | 1000.258 | 40 | 0.6 | 0 |  | 61.2 | 0 | 0 | 0 | 0.21 | 1.9 | 0 | 0 | 0 | 0 | 0 | 0 | 0 | 0 | 30.216042 | 93.526042
B5 | 300 | 0 | 0 | 0 | 180 | 70 | 950 | 0 | 0 | 0 | 40 | 0 | 0 | 1 | 0 | 0 | 0 | 0 | 1000 | 684 | 1000 | 0% | 0% | 0% | 0% | 0% | 100% | 7 | 7 | 7 | 7 | 7 | 3 | 0 | 0 | 0 | 2.15 | 99.21% | 60% | 100 |  | 100 | 100 | 100 | 100 | 100 | 100 | 100 | 95 | 60 | 25 | 5 | 1 | 0% | 0% | 0% | 0% | 0% | 0% | 0% | 100% | 684 | 0 | 0 | 0 | 0 | 0 | 0 | 0 | 1812.6 | 1000.258 | 40 | 0.6 | 0 |  | 61.2 | 0 | 0 | 0 | 0.21 | 1.9 | 0 | 0 | 0 | 0 | 0 | 0 | 0 | 0 | 30.216042 | 93.526042
B6 | 300 | 0 | 0 | 0 | 180 | 70 | 950 | 0 | 0 | 0 | 40 | 0 | 0 | 1 | 0 | 0 | 0 | 0 | 1000 | 684 | 1000 | 0% | 0% | 0% | 0% | 0% | 100% | 7 | 7 | 7 | 7 | 7 | 3 | 0 | 0 | 0 | 2.15 | 99.21% | 60% | 100 |  | 100 | 100 | 100 | 100 | 100 | 100 | 100 | 95 | 60 | 25 | 5 | 1 | 0% | 0% | 0% | 0% | 0% | 0% | 0% | 100% | 684 | 0 | 0 | 0 | 0 | 0 | 0 | 0 | 1812.6 | 1000.258 | 40 | 0.6 | 0 |  | 61.2 | 0 | 0 | 0 | 0.21 | 1.9 | 0 | 0 | 0 | 0 | 0 | 0 | 0 | 0 | 30.216042 | 93.526042
B7 | 300 | 0 | 0 | 0 | 180 | 70 | 950 | 0 | 0 | 0 | 40 | 0 | 0 | 1 | 0 | 0 | 0 | 0 | 1000 | 684 | 1000 | 0% | 0% | 0% | 0% | 0% | 100% | 7 | 7 | 7 | 7 | 7 | 3 | 0 | 0 | 0 | 2.15 | 99.21% | 60% | 100 |  | 100 | 100 | 100 | 100 | 100 | 100 | 100 | 95 | 60 | 25 | 5 | 1 | 0% | 0% | 0% | 0% | 0% | 0% | 0% | 100% | 684 | 0 | 0 | 0 | 0 | 0 | 0 | 0 | 1812.6 | 1000.258 | 40 | 0.6 | 0 |  | 61.2 | 0 | 0 | 0 | 0.21 | 1.9 | 0 | 0 | 0 | 0 | 0 | 0 | 0 | 0 | 30.216042 | 93.526042
B8 | 300 | 0 | 0 | 0 | 180 | 70 | 950 | 0 | 0 | 0 | 40 | 0 | 0 | 1 | 0 | 0 | 0 | 0 | 1000 | 684 | 1000 | 0% | 0% | 0% | 0% | 0% | 100% | 7 | 7 | 7 | 7 | 7 | 3 | 0 | 0 | 0 | 2.15 | 99.21% | 60% | 100 |  | 100 | 100 | 100 | 100 | 100 | 100 | 100 | 95 | 60 | 25 | 5 | 1 | 0% | 0% | 0% | 0% | 0% | 0% | 0% | 100% | 684 | 0 | 0 | 0 | 0 | 0 | 0 | 0 | 1812.6 | 1000.258 | 40 | 0.6 | 0 |  | 61.2 | 0 | 0 | 0 | 0.21 | 1.9 | 0 | 0 | 0 | 0 | 0 | 0 | 0 | 0 | 30.216042 | 93.526042
B9
B10
B11
B12
B13
B14
B15
B16
B17
B18
B19
B20
C1
C2
C3
C4
C5
C6
C7
C8
C9
C10
C11
C12
C13
C14
C15
C16
C17
C18
C19
C20
D1
D2
D3
D4
D5
D6
D7
D8
D9
D10
D11
D12
D13
D14
D15
D16
D17
D18
D19
D20
E1
E2
E3
E4
E5
E6
E7
E8
E9
E10
E11
E12
E13
E14
E15
E16
E17
E18
E19
E20
F1
F2
F3
F4
F5
F6
F7
F8
F9
F10
F11
F12
F13
F14
F15
F16
F17
F18
F19
F20
H1
H2
H3
H4
H5
H6
H7
H8
H9
H10
H11
H12
H13
H14
H15
H16
H17
H18
H19
H20
I1
I2
I3
I4
I5
I6
I7
I8
I9
I10
I11
I12
I13
I14
I15
I16
I17
I18
I19
I20
J1
J2
J3
J4
J5
J6
J7
J8
J9
J10
J11
J12
J13
J14
J15
J16
J17
J18
J19
J20
Trial Mix 1
Trial Mix 2
Trial Mix 3
Trial Mix 4
Trial Mix 5
Trial Mix 6
Trial Mix 7
Trial Mix 8
Trial Mix 9
Trial Mix 10
Trial Mix 11
Trial Mix 12
Trial Mix 13
Trial Mix 14
Trial Mix 15
Trial Mix 16
Trial Mix 17
Trial Mix 18
Trial Mix 19
Trial Mix 20

## Batch
[11 empty] | Extra Water | Volume
[6 empty] | 100 |  | 0 | 0 |  | 3 | 0 | 0 | 25.21156 |  |  |  |  | 25.21156
[12 empty] | 0 | [17 empty] | 0.2 | 0.05 | 0.1 | 2
[28 empty] | 2 |  |  |  |  | 0.2
Batch | [6 empty] | Licenced to: | Demo | [21 empty] | 0.4 | 0.1 | 0.2
|  |  |  | Slump | 90 | 0 | +/- | Air | 4% |  | Cost | 17.424 | [23 empty] | Cement |  |  |  | Water | Admix |  |  |  |  | Air | W/C | Slump | Agg | [5 empty] | Agg Type |  |  | Sand Type |  |  | Admix Type |  |  | Cost | Additive7 | Extra Cement |  | Cement Type
[36 empty] | 1 | 2 | 3 | 4 |  | 1 | 2 | 3 | 4 | 5 |  |  | 2 | 1 | 2 | 3 | 1 | 2 | 3 | 1 | 2 | 3 | 1 | 2 | 3 | 1 | 2 | 3 |  | 0
[16 empty] | 17.424 | [12 empty] | 1 | 0.2 | 0.05 | 0.1 | 0.1 |  | 0 | 280 | 0 | 0 | 0 | 171 | 80 | 900 | 0 | 0 | 0 | 40 | 0.6107143 | 90 | 0 | 671.8383 | 273.9841 | 0 | 360.317025 | 516.040245 | 7 | 1 | 2 | 7 | 1 | 2 | 7 | 7 | 7 | 87.12002 | 0 | 0 | 87.12002 | 4 | 4 | 4
|  |  |  | Cement |  |  | Water |  |  |  | Admixture | [15 empty] | 171 |  | 2 | 0.4 | 0.1 | 0.2 | 0.2
|  |  | 1 | OPC | 56 |  | Total | 34.2 |  | 1 | Air Entrainer | 16 | ml | [15 empty] | 3 | 0.6 | 0.15 | 0.3 | 0.3 | 1
|  |  | 2 |  |  |  | Free in Agg | 8.988444 |  | 2 | Water Reducer | 180 | ml | [15 empty] | 4 | 0.8 | 0.2 | 0.4 | 0.4
|  |  | 3 |  |  |  | Absorbed | 0 |  | 3 |  |  | Lt/Kg | [15 empty] | 5 | 1 | 0.25 | 0.5 | 0.5
|  |  | 4 |  |  |  | Added Water | 25.21156 |  | 4 |  |  | Lt/Kg | [15 empty] | 6 | 1.2 | 0.3 | 0.6 | 0.6
[10 empty] | 5 |  |  | Lt/Kg | [15 empty] | 7 | 1.4 | 0.35 | 0.7 | 0.7
[13 empty] | Lt/Kg | [15 empty] | 8 | 1.6 | 0.4 | 0.8 | 0.8
[29 empty] | 9 | 1.8 | 0.45 | 0.9 | 0.9
[5 empty] | Aggregates | SSD | Batched | Cumulative |  | Moisture | F/Water | Absorbed | [16 empty] | 10 | 2 | 0.5 | 1 | 1
[29 empty] | 11 | 2.2 | 0.55 | 1.1 | 1.1
|  |  |  | 1 |  | 0 | 0 |  |  | 0% | 0 | 0 | [16 empty] | 12 | 2.4 | 0.6 | 1.2 | 1.2
|  |  |  | 2 | 20 mm | 134.3677 | 135.6757 | 135.6757 |  | 0.9735% | 1.308053 | 0 | [16 empty] | 13 | 2.6 | 0.65 | 1.3 | 1.3
|  |  |  | 3 | 10 mm | 54.79681 | 55.87085 | 191.5466 |  | 1.96% | 1.074039 | 0 | [16 empty] | 14 | 2.8 | 0.7 | 1.4 | 1.4
|  |  |  | 4 |  | 0 | 0 |  |  | 0% | 0 | 0 | [14 empty] | 11.48 |  | 15 | 3 | 0.75 | 1.5 | 1.5
|  |  |  | 5 | Dust | 72.063405 | 73.47588 | 265.0224 |  | 1.96% | 1.412471 | 0 | [16 empty] | 16 | 3.2 | 0.8 | 1.6 | 1.6
|  |  |  | 6 | Sand 1 | 103.208049 | 108.4019 | 373.4244 |  | 5.032% | 5.19388 | 0 | [16 empty] | 17 | 3.4 | 0.85 | 1.7 | 1.7
[11 empty] | 8.988444 | [7 empty] | 7 | [9 empty] | 18 | 3.6 | 0.9 | 1.8 | 1.8
[29 empty] | 19 | 3.8 | 0.95 | 1.9 | 1.9
[29 empty] | 20 | 4 | 1 | 2 | 2
[29 empty] | 21 | 4.2 | 1.05 | 2.1 | 2.1
[29 empty] | 22 | 4.4 | 1.1 | 2.2 | 2.2
[29 empty] | 23 | 4.6 | 1.15 | 2.3 | 2.3
[29 empty] | 24 | 4.8 | 1.2 | 2.4 | 2.4
[29 empty] | 25 | 5 | 1.25 | 2.5 | 2.5
[29 empty] | 26 | 5.2 | 1.3 | 2.6 | 2.6
Date | Quantity | Mix | Agg1 | Agg2 | Agg3 | Agg4 | Agg5 | Agg6 | Sand1 | Sand2 | Sand3 | Sand4 | Sand5 | Sand6 | Cement |  | Additive1 | Additive2 | Additive3 | Additive4 | Additive5 | Additive6 | Air | Water | Cost |  |  |  | 27 | 5.4 | 1.35 | 2.7 | 2.7
2026-07-29 13:58 | 0.2 | 0 | 135.6757 | 55.87085 |  |  |  |  | 73.47588 | 108.4019 |  |  |  |  | 56 |  | 16 | 180 |  |  |  |  | 4% | 25.21156 | 17.424 |  |  |  | 28 | 5.6 | 1.4 | 2.8 | 2.8
2026-07-29 13:58 | [28 empty] | 29 | 5.8 | 1.45 | 2.9 | 2.9 |  | Design
[29 empty] | 30 | 6 | 1.5 | 3 | 3
[29 empty] | 31 |  | 1.55 | 3.1 | 3.1
[29 empty] | 32 |  | 1.6 | 3.2 | 3.2
[29 empty] | 33 |  | 1.65 | 3.3 | 3.3
| 2000-02-01 | [27 empty] | 34 |  | 1.7 | 3.4 | 3.4
| 36557 | [27 empty] | 35 |  | 1.75 | 3.5 | 3.5
| 36558 | [27 empty] | 36 |  | 1.8 | 3.6 | 3.6
| 7 | [27 empty] | 37 |  | 1.85 | 3.7 | 3.7
[29 empty] | 38 |  | 1.9 | 3.8 | 3.8
| 1999-02-02 |  |  | 7 | [24 empty] | 39 |  | 1.95 | 3.9 | 3.9
| 36193 | [24 empty] | Batch Card |  |  | 40 |  | 2 | 4 | 4
[29 empty] | 41 |  | 2.05 | 4.1 | 4.1
[24 empty] | 0 |  |  |  |  | 42 |  | 2.1 | 4.2 | 4.2
[29 empty] | 43 |  | 2.15 | 4.3 | 4.3
[29 empty] | 44 |  | 2.2 | 4.4 | 4.4
[29 empty] | 45 |  | 2.25 | 4.5 | 4.5
[29 empty] | 46 |  | 2.3 | 4.6 | 4.6
[29 empty] | 47 |  | 2.35 | 4.7 | 4.7
[29 empty] | 48 |  | 2.4 | 4.8 | 4.8
[29 empty] | 49 |  | 2.45 | 4.9 | 4.9
[29 empty] | 50 |  | 2.5 | 5 | 5
[29 empty] | 51 |  | 2.55 | 5.1 | 5.1
[29 empty] | 52 |  | 2.6 | 5.2 | 5.2
[29 empty] | 53 |  | 2.65 | 5.3 | 5.3 | [8 empty] | Mix : | 0 |  |  | Date | 2026-07-29 13:58
[29 empty] | 54 |  | 2.7 | 5.4 | 5.4
[29 empty] | 55 |  | 2.75 | 5.5 | 5.5 | [9 empty] | Aggregates | [5 empty] | Cement
[29 empty] | 56 |  | 2.8 | 5.6 | 5.6 | [8 empty] | Moisture | 0% | 0.9735% | 1.96% | 0% | 1.96% | 5.032%
[29 empty] | 57 |  | 2.85 | 5.7 | 5.7 | [9 empty] | 0 | 20 mm | 10 mm | 0 | Dust | Sand 1 | OPC | 0 | 0 | 0 | Water | Air | W/Red | 0 | 0 | 0
[29 empty] | 58 |  | 2.9 | 5.8 | 5.8 | [9 empty] | kg | [5 empty] | kg | kg |  |  | Lt/Kg | ml | ml | Lt/Kg | Lt/Kg | Lt/Kg
[29 empty] | 59 |  | 2.95 | 5.9 | 5.9 | 0 | 67.83786 | 27.93542 | 0 | 36.73794 | 54.20096 |  |  | 0.1 |  | 67.83786 | 95.77328 |  | 132.5112 | 186.7122 | 28 | 0 | 0 | 0 | 12.60578 | 8 | 90
[29 empty] | 60 |  | 3 | 6 | 6 | 0 | 135.6757 | 55.87085 | 0 | 73.47588 | 108.4019 |  |  | 0.2 |  | 135.6757 | 191.5466 |  | 265.0224 | 373.4244 | 56 | 0 | 0 | 0 | 25.21156 | 16 | 180
[34 empty] | 0 | 203.5136 | 83.80627 | 0 | 110.2138 | 162.6029 |  |  | 0.3 |  | 203.5136 | 287.3198 |  | 397.5337 | 560.1365 | 84 | 0 | 0 | 0 | 37.81733 | 24 | 270
[34 empty] | 0 | 271.3514 | 111.7417 | 0 | 146.9518 | 216.8039 |  |  | 0.4 |  | 271.3514 | 383.0931 |  | 530.0449 | 746.8487 | 112 | 0 | 0 | 0 | 50.42311 | 32 | 360
[34 empty] | 0 | 339.1893 | 139.6771 | 0 | 183.6897 | 271.0048 |  |  | 0.5 |  | 339.1893 | 478.8664 |  | 662.5561 | 933.5609 | 140 | 0 | 0 | 0 | 63.02889 | 40 | 450
[34 empty] | 0 | 407.0271 | 167.6125 | 0 | 220.4276 | 325.2058 |  |  | 0.6 |  | 407.0271 | 574.6397 |  | 795.0673 | 1120.273 | 168 | 0 | 0 | 0 | 75.63467 | 48 | 540
[31 empty] | 0.1 |  |  | 0 | 474.865 | 195.548 | 0 | 257.1656 | 379.4068 |  |  | 0.7 |  | 474.865 | 670.413 |  | 927.5785 | 1306.985 | 196 | 0 | 0 | 0 | 88.24045 | 56 | 630
[31 empty] | 0.2 |  |  | 0 | 542.7028 | 223.4834 | 0 | 293.9035 | 433.6077 |  |  | 0.8 |  | 542.7028 | 766.1862 |  | 1060.09 | 1493.697 | 224 | 0 | 0 | 0 | 100.8462 | 64 | 720
[31 empty] | 0.3 |  |  | 0 | 610.5407 | 251.4188 | 0 | 330.6414 | 487.8087 |  |  | 0.9 |  | 610.5407 | 861.9595 |  | 1192.601 | 1680.41 | 252 | 0 | 0 | 0 | 113.452 | 72 | 810
[31 empty] | 0.4 |  |  | 0 | 678.3786 | 279.3542 | 0 | 367.3794 | 542.0096 |  |  | 1 |  | 678.3786 | 957.7328 |  | 1325.112 | 1867.122 | 280 | 0 | 0 | 0 | 126.0578 | 80 | 900
[31 empty] | 0.5 |  |  | 0 | 746.2164 | 307.2897 | 0 | 404.1173 | 596.2106 |  |  | 1.1 |  | 746.2164 | 1053.506 |  | 1457.623 | 2053.834 | 308 | 0 | 0 | 0 | 138.6636 | 88 | 990
[31 empty] | 0.6 |  |  | 0 | 814.0543 | 335.2251 | 0 | 440.8553 | 650.4116 |  |  | 1.2 |  | 814.0543 | 1149.279 |  | 1590.135 | 2240.546 | 336 | 0 | 0 | 0 | 151.2693 | 96 | 1080
[31 empty] | 0.7 |  |  | 0 | 881.8921 | 363.1605 | 0 | 477.5932 | 704.6125 |  |  | 1.3 |  | 881.8921 | 1245.053 |  | 1722.646 | 2427.258 | 364 | 0 | 0 | 0 | 163.8751 | 104 | 1170
[31 empty] | 0.8 |  |  | 0 | 949.73 | 391.0959 | 0 | 514.3311 | 758.8135 |  |  | 1.4 |  | 949.73 | 1340.826 |  | 1855.157 | 2613.971 | 392 | 0 | 0 | 0 | 176.4809 | 112 | 1260
[31 empty] | 0.9 |  |  | 0 | 1017.568 | 419.0314 | 0 | 551.0691 | 813.0145 |  |  | 1.5 |  | 1017.568 | 1436.599 |  | 1987.668 | 2800.683 | 420 | 0 | 0 | 0 | 189.0867 | 120 | 1350
[31 empty] | 1 |  |  | 0 | 1085.406 | 446.9668 | 0 | 587.807 | 867.2154 |  |  | 1.6 |  | 1085.406 | 1532.372 |  | 2120.179 | 2987.395 | 448 | 0 | 0 | 0 | 201.6925 | 128 | 1440
[31 empty] | 1.1 |  |  | 0 | 1153.244 | 474.9022 | 0 | 624.5449 | 921.4164 |  |  | 1.7 |  | 1153.244 | 1628.146 |  | 2252.691 | 3174.107 | 476 | 0 | 0 | 0 | 214.2982 | 136 | 1530
[31 empty] | 1.2 |  |  | 0 | 1221.081 | 502.8376 | 0 | 661.2829 | 975.6174 |  |  | 1.8 |  | 1221.081 | 1723.919 |  | 2385.202 | 3360.819 | 504 | 0 | 0 | 0 | 226.904 | 144 | 1620
[31 empty] | 1.3 |  |  | 0 | 1288.919 | 530.7731 | 0 | 698.0208 | 1029.818 |  |  | 1.9 |  | 1288.919 | 1819.692 |  | 2517.713 | 3547.531 | 532 | 0 | 0 | 0 | 239.5098 | 152 | 1710
[31 empty] | 1.4 |  |  | 0 | 1356.757 | 558.7085 | 0 | 734.7588 | 1084.019 |  |  | 2 |  | 1356.757 | 1915.466 |  | 2650.224 | 3734.244 | 560 | 0 | 0 | 0 | 252.1156 | 160 | 1800
[31 empty] | 1.5 |  |  | 0 | 1424.595 | 586.6439 | 0 | 771.4967 | 1138.22 |  |  | 2.1 |  | 1424.595 | 2011.239 |  | 2782.736 | 3920.956 | 588 | 0 | 0 | 0 | 264.7213 | 168 | 1890
[31 empty] | 1.6 |  |  | 0 | 1492.433 | 614.5793 | 0 | 808.2346 | 1192.421 |  |  | 2.2 |  | 1492.433 | 2107.012 |  | 2915.247 | 4107.668 | 616 | 0 | 0 | 0 | 277.3271 | 176 | 1980
[31 empty] | 1.7 |  |  | 0 | 1560.271 | 642.5148 | 0 | 844.9726 | 1246.622 |  |  | 2.3 |  | 1560.271 | 2202.785 |  | 3047.758 | 4294.38 | 644 | 0 | 0 | 0 | 289.9329 | 184 | 2070
[31 empty] | 1.8 |  |  | 0 | 1628.109 | 670.4502 | 0 | 881.7105 | 1300.823 |  |  | 2.4 |  | 1628.109 | 2298.559 |  | 3180.269 | 4481.092 | 672 | 0 | 0 | 0 | 302.5387 | 192 | 2160
[31 empty] | 1.9 |  |  | 0 | 1695.946 | 698.3856 | 0 | 918.4485 | 1355.024 |  |  | 2.5 |  | 1695.946 | 2394.332 |  | 3312.78 | 4667.805 | 700 | 0 | 0 | 0 | 315.1445 | 200 | 2250
[31 empty] | 2 |  |  | 0 | 1763.784 | 726.321 | 0 | 955.1864 | 1409.225 |  |  | 2.6 |  | 1763.784 | 2490.105 |  | 3445.292 | 4854.517 | 728 | 0 | 0 | 0 | 327.7502 | 208 | 2340
[31 empty] | 2.1 |  |  | 0 | 1831.622 | 754.2565 | 0 | 991.9243 | 1463.426 |  |  | 2.7 |  | 1831.622 | 2585.879 |  | 3577.803 | 5041.229 | 756 | 0 | 0 | 0 | 340.356 | 216 | 2430
[31 empty] | 2.2 |  |  | 0 | 1899.46 | 782.1919 | 0 | 1028.662 | 1517.627 |  |  | 2.8 |  | 1899.46 | 2681.652 |  | 3710.314 | 5227.941 | 784 | 0 | 0 | 0 | 352.9618 | 224 | 2520
[31 empty] | 2.3 |  |  | 0 | 1967.298 | 810.1273 | 0 | 1065.4 | 1571.828 |  |  | 2.9 |  | 1967.298 | 2777.425 |  | 3842.825 | 5414.653 | 812 | 0 | 0 | 0 | 365.5676 | 232 | 2610
[31 empty] | 2.4 |  |  | 0 | 2035.136 | 838.0627 | 0 | 1102.138 | 1626.029 |  |  | 3 |  | 2035.136 | 2873.198 |  | 3975.337 | 5601.365 | 840 | 0 | 0 | 0 | 378.1733 | 240 | 2700
[31 empty] | 2.5 |  |  | 0 | 2102.974 | 865.9982 | 0 | 1138.876 | 1680.23 |  |  | 3.1 |  | 2102.974 | 2968.972 |  | 4107.848 | 5788.078 | 868 | 0 | 0 | 0 | 390.7791 | 248 | 2790
[31 empty] | 2.6 |  |  | 0 | 2170.811 | 893.9336 | 0 | 1175.614 | 1734.431 |  |  | 3.2 |  | 2170.811 | 3064.745 |  | 4240.359 | 5974.79 | 896 | 0 | 0 | 0 | 403.3849 | 256 | 2880
[31 empty] | 2.7 |  |  | 0 | 2238.649 | 921.869 | 0 | 1212.352 | 1788.632 |  |  | 3.3 |  | 2238.649 | 3160.518 |  | 4372.87 | 6161.502 | 924 | 0 | 0 | 0 | 415.9907 | 264 | 2970
[31 empty] | 2.8 |  |  | 0 | 2306.487 | 949.8044 | 0 | 1249.09 | 1842.833 |  |  | 3.4 |  | 2306.487 | 3256.292 |  | 4505.381 | 6348.214 | 952 | 0 | 0 | 0 | 428.5965 | 272 | 3060
[31 empty] | 2.9 |  |  | 0 | 2374.325 | 977.7399 | 0 | 1285.828 | 1897.034 |  |  | 3.5 |  | 2374.325 | 3352.065 |  | 4637.893 | 6534.926 | 980 | 0 | 0 | 0 | 441.2022 | 280 | 3150
[31 empty] | 3 |  |  | 0 | 2442.163 | 1005.675 | 0 | 1322.566 | 1951.235 |  |  | 3.6 |  | 2442.163 | 3447.838 |  | 4770.404 | 6721.639 | 1008 | 0 | 0 | 0 | 453.808 | 288 | 3240
[31 empty] | 3.1 |  |  | 0 | 2510.001 | 1033.611 | 0 | 1359.304 | 2005.436 |  |  | 3.7 |  | 2510.001 | 3543.611 |  | 4902.915 | 6908.351 | 1036 | 0 | 0 | 0 | 466.4138 | 296 | 3330
[31 empty] | 3.2 |  |  | 0 | 2577.838 | 1061.546 | 0 | 1396.042 | 2059.637 |  |  | 3.8 |  | 2577.838 | 3639.385 |  | 5035.426 | 7095.063 | 1064 | 0 | 0 | 0 | 479.0196 | 304 | 3420
[31 empty] | 3.3 |  |  | 0 | 2645.676 | 1089.482 | 0 | 1432.78 | 2113.838 |  |  | 3.9 |  | 2645.676 | 3735.158 |  | 5167.937 | 7281.775 | 1092 | 0 | 0 | 0 | 491.6254 | 312 | 3510
[31 empty] | 3.4 |  |  | 0 | 2713.514 | 1117.417 | 0 | 1469.518 | 2168.039 |  |  | 4 |  | 2713.514 | 3830.931 |  | 5300.449 | 7468.487 | 1120 | 0 | 0 | 0 | 504.2311 | 320 | 3600
[31 empty] | 3.5 |  |  | 0 | 2781.352 | 1145.352 | 0 | 1506.255 | 2222.24 |  |  | 4.1 |  | 2781.352 | 3926.704 |  | 5432.96 | 7655.199 | 1148 | 0 | 0 | 0 | 516.8369 | 328 | 3690
[31 empty] | 3.6 |  |  | 0 | 2849.19 | 1173.288 | 0 | 1542.993 | 2276.441 |  |  | 4.2 |  | 2849.19 | 4022.478 |  | 5565.471 | 7841.912 | 1176 | 0 | 0 | 0 | 529.4427 | 336 | 3780
[31 empty] | 3.7 |  |  | 0 | 2917.028 | 1201.223 | 0 | 1579.731 | 2330.641 |  |  | 4.3 |  | 2917.028 | 4118.251 |  | 5697.982 | 8028.624 | 1204 | 0 | 0 | 0 | 542.0485 | 344 | 3870
[31 empty] | 3.8 |  |  | 0 | 2984.866 | 1229.159 | 0 | 1616.469 | 2384.842 |  |  | 4.4 |  | 2984.866 | 4214.024 |  | 5830.494 | 8215.336 | 1232 | 0 | 0 | 0 | 554.6542 | 352 | 3960
[31 empty] | 3.9 |  |  | 0 | 3052.703 | 1257.094 | 0 | 1653.207 | 2439.043 |  |  | 4.5 |  | 3052.703 | 4309.798 |  | 5963.005 | 8402.048 | 1260 | 0 | 0 | 0 | 567.26 | 360 | 4050
[31 empty] | 4 |  |  | 0 | 3120.541 | 1285.03 | 0 | 1689.945 | 2493.244 |  |  | 4.6 |  | 3120.541 | 4405.571 |  | 6095.516 | 8588.76 | 1288 | 0 | 0 | 0 | 579.8658 | 368 | 4140
[31 empty] | 4.1 |  |  | 0 | 3188.379 | 1312.965 | 0 | 1726.683 | 2547.445 |  |  | 4.7 |  | 3188.379 | 4501.344 |  | 6228.027 | 8775.473 | 1316 | 0 | 0 | 0 | 592.4716 | 376 | 4230
[31 empty] | 4.2 |  |  | 0 | 3256.217 | 1340.9 | 0 | 1763.421 | 2601.646 |  |  | 4.8 |  | 3256.217 | 4597.117 |  | 6360.538 | 8962.185 | 1344 | 0 | 0 | 0 | 605.0774 | 384 | 4320
[31 empty] | 4.3 |  |  | 0 | 3324.055 | 1368.836 | 0 | 1800.159 | 2655.847 |  |  | 4.9 |  | 3324.055 | 4692.891 |  | 6493.05 | 9148.897 | 1372 | 0 | 0 | 0 | 617.6831 | 392 | 4410
[31 empty] | 4.4 |  |  | 0 | 3391.893 | 1396.771 | 0 | 1836.897 | 2710.048 |  |  | 5 |  | 3391.893 | 4788.664 |  | 6625.561 | 9335.609 | 1400 | 0 | 0 | 0 | 630.2889 | 400 | 4500
[31 empty] | 4.5 |  |  | 0 | 3459.731 | 1424.707 | 0 | 1873.635 | 2764.249 |  |  | 5.1 |  | 3459.731 | 4884.437 |  | 6758.072 | 9522.321 | 1428 | 0 | 0 | 0 | 642.8947 | 408 | 4590
[31 empty] | 4.6 |  |  | 0 | 3527.568 | 1452.642 | 0 | 1910.373 | 2818.45 |  |  | 5.2 |  | 3527.568 | 4980.211 |  | 6890.583 | 9709.033 | 1456 | 0 | 0 | 0 | 655.5005 | 416 | 4680
[31 empty] | 4.7 |  |  | 0 | 3595.406 | 1480.578 | 0 | 1947.111 | 2872.651 |  |  | 5.3 |  | 3595.406 | 5075.984 |  | 7023.095 | 9895.746 | 1484 | 0 | 0 | 0 | 668.1062 | 424 | 4770
[31 empty] | 4.8 |  |  | 0 | 3663.244 | 1508.513 | 0 | 1983.849 | 2926.852 |  |  | 5.4 |  | 3663.244 | 5171.757 |  | 7155.606 | 10082.46 | 1512 | 0 | 0 | 0 | 680.712 | 432 | 4860
[31 empty] | 4.9 |  |  | 0 | 3731.082 | 1536.448 | 0 | 2020.587 | 2981.053 |  |  | 5.5 |  | 3731.082 | 5267.53 |  | 7288.117 | 10269.17 | 1540 | 0 | 0 | 0 | 693.3178 | 440 | 4950
[31 empty] | 5 |  |  | 0 | 3798.92 | 1564.384 | 0 | 2057.325 | 3035.254 |  |  | 5.6 |  | 3798.92 | 5363.304 |  | 7420.628 | 10455.88 | 1568 | 0 | 0 | 0 | 705.9236 | 448 | 5040
[31 empty] | 5.1 |  |  | 0 | 3866.758 | 1592.319 | 0 | 2094.062 | 3089.455 |  |  | 5.7 |  | 3866.758 | 5459.077 |  | 7553.139 | 10642.59 | 1596 | 0 | 0 | 0 | 718.5294 | 456 | 5130
[31 empty] | 5.2 |  |  | 0 | 3934.596 | 1620.255 | 0 | 2130.8 | 3143.656 |  |  | 5.8 |  | 3934.596 | 5554.85 |  | 7685.651 | 10829.31 | 1624 | 0 | 0 | 0 | 731.1351 | 464 | 5220
[31 empty] | 5.3 |  |  | 0 | 4002.433 | 1648.19 | 0 | 2167.538 | 3197.857 |  |  | 5.9 |  | 4002.433 | 5650.624 |  | 7818.162 | 11016.02 | 1652 | 0 | 0 | 0 | 743.7409 | 472 | 5310
[31 empty] | 5.4 |  |  | 0 | 4070.271 | 1676.125 | 0 | 2204.276 | 3252.058 |  |  | 6 |  | 4070.271 | 5746.397 |  | 7950.673 | 11202.73 | 1680 | 0 | 0 | 0 | 756.3467 | 480 | 5400
5.5
5.6
5.7
5.8
5.9
6
Note on F6: Select the desired mix and the batch amount from the vertical slide selection. Slump can be adjusted using the spinner control. An extra admixture can be selected using the drop down menu box.
MIX DESIGN
MOISTURE
MENU

## Lic
Company Name
Code | 0
Licence No
100
MENU

## Lic2
1 | USES control
1 |  |  | Menu
TRUE
| 0 |  | Demo
2026-07-29 13:58
TIME CONTROL
|  | Expiry Date | 46276.58 | 2026-09-11 13:58 |  | TRUE
| 2 | Time Now | 46232.58 | 2026-07-29 13:58
| 32 | Future | 46232.58 | 2026-07-29 13:58 | 3699 |  | l
l
| 30 | [6 empty] | 30
Licence Control
|  |  | TRUE | 0
Demo
|  | Uses&TIME | TRUE
|  | Licence | FALSE

## Design
[5 empty] | Trial Mix | [5 empty] | COST
[11 empty] | Cement | 57.4
0.6107143
[11 empty] | Admix | 2.04
[11 empty] | Agg | 27.68002
[11 empty] | Total | 87.12002
3
[14 empty] | 1 | 0.03754% | 0.03754461
[14 empty] | 2 | 37.54% | 37.54461 | [21 empty] | TRUE
[14 empty] | 3 | 15.02% | 15.01784
4
[14 empty] | 5 | 0% | 0
[14 empty] | 6 | 19.75% | 19.75
[15 empty] | 27.65% | 27.65
Mortar Control
[15 empty] | Mortar Content |  | 55.4%
[5 empty] | 52.56246 | [8 empty] | Agg1 |  | 0% | 0
[5 empty] | 52.56246 | [8 empty] | Agg2 |  | 0% | 0
[5 empty] | 51.81156 | [8 empty] | Agg3 |  | 0% | 0
[5 empty] | 33.79015 |  | Combined |  | FM |  |  |  |  | Agg4 |  | 0% | 0
[5 empty] | 54.75874 |  | Passing | [6 empty] | Agg5 |  | 0% | 0
[5 empty] | 45.95062 |  | 95.83333 |  | 0.04166667 |  |  |  |  | Agg6 |  | 0% | 0
[5 empty] | 38.1175 |  | 80.41667 |  | 0.1958333 |  | 80.41667 |  |  | Agg7 | Fines | 51% | 70.406775
[5 empty] | 33.101 |  | 69.83333 |  | 0.3016667 |  |  |  |  | Agg8 | Sand | 95% | 183.609825
[5 empty] | 28.0055 |  | 59.08333 |  | 0.4091667 | [5 empty] | Cement |  | 88.88889
[5 empty] | 14.0225 |  | 29.58333 |  | 0.7041667 | [5 empty] | Water |  | 171
[5 empty] | 6.32 |  | 13.33333 |  | 0.8666667 | [5 empty] | Air |  | 40
[5 empty] | 1.7775 |  | 3.75
[5 empty] | 0 |  | 0 |  | 2.519167
[6 empty] | 7 | 1 | 2 | 7 | 1 | 2
|  | Sieve |  |  | GRADING
Percent Passing
|  | mm | [33 empty] | Licenced to | Demo
[6 empty] | Agg 1 | Agg 2 | Agg 3 | Sand 1 | Sand 2 | Sand 3 | [22 empty] | Trial Mix
[7 empty] | 20 mm | 10 mm |  | Dust | Sand 1 | [6 empty] | Sample | Target
Mix
[11 empty] | FALSE | [22 empty] | Cement:
[17 empty] | 0.075 | 1.778168 | 1.778168 |  |  |  |  | Mix Name |  |  |  |  | 10 | 9 |  |  |  | 0 | 0 | Kg
|  | 40 |  |  |  | 0 | 100 | 100 | [8 empty] | 0.015 | 6.322374 | 6.322374 | [6 empty] | 17.5 MPA 20 mm ****** | 0 |  |  |  |  | 7 | 0
|  | 26 |  |  |  | 0 | 100 | 100 | [8 empty] | 0.3 | 14.02777 | 14.02777 |  |  |  |  | Cement | 1 | 280 | 280 |  |  |  |  | 1 | 20 mm
|  | 20 |  |  |  | 0 | 98 | 100 | [8 empty] | 0.6 | 28.01602 | 28.01602 | [5 empty] | 2 | 0 | 0 |  |  |  |  | 2 | 10 mm
|  | 13.2 |  |  |  | 0 | 50 | 100 | [8 empty] | 1.18 | 33.11343 | 33.11343 | [5 empty] | 3 | 0 | 0 |  |  |  |  | 7 | 0
|  | 9.5 |  |  |  | 0 | 2 | 44 | 0 | 100 | 100 | 9 |  |  |  |  | 2.36 | 38.13182 | 38.13182 | [5 empty] | 4 | 0 | 0 |  |  |  |  | 1 | Dust | Water: | 0 | Litre
|  | 4.75 |  |  |  | 0 | 1 | 1 | 0 | 90 | 100 | [5 empty] | 4.75 | 45.96788 | 45.96788 |  |  |  |  | Water |  | 171 | 171 |  |  |  |  | 2 | Sand 1
|  | 2.36 |  |  |  | 0 | 0 | 0 | 0 | 53 | 100 | [5 empty] | 9.5 | 54.77931 | 54.77931 |  |  |  |  | Admixture | 1 | 80 | 80 | [6 empty] | Admixtures:
|  | 1.18 |  |  |  | 0 | 0 | 0 | 0 | 29 | 99 | [5 empty] | 13.2 | 81.22064 | 81.22064 | [5 empty] | 2 | 900 | 900 | [6 empty] | 0 | 0 | ml
|  | 0.6 |  |  |  | 0 | 0 | 0 | 0 | 13 | 92 | [5 empty] | 20 | 99.24883 | 99.24883 | [5 empty] | 3 | 0 | 0 |  |  |  | 1 | 20 mm |  | 0 | 0 | ml
|  | 0.3 |  |  |  | 0 | 0 | 0 | 0 | 8 | 45 | [5 empty] | 26 | 100 | 100 | [5 empty] | 4 | 0 | 0 |  |  |  | 2 | 10 mm
|  | 0.15 |  |  |  | 0 | 0 | 0 | 0 | 4 | 20 | [5 empty] | 40 | 100 | 100 | [5 empty] | 5 | 0 | 0 |  |  |  | 3 | Ex Agg
|  | 0.075 |  |  |  | 0 | 0 | 0 | 0 | 2 | 5 | [12 empty] | Air |  | 40 | 40 |  |  |  | 4 | Unused
[31 empty] | 5 | Unused
[24 empty] | Spinner | [6 empty] | 6 | Unused |  | Aggregates: |  |  | %Volume
|  |  |  | Combined Retained Kg | [9 empty] | Individual | Total | Combined | [14 empty] | 7
|  |  | 2550 |  |  |  | 37.56% | 15.02% |  | 19.76% | 27.66% |  |  | Percent | Percent | Grading | [5 empty] | 1 |  |  | 1 | 1 | 1 |  |  |  | 1 | Dust |  | 20 mm | 671.8383
[6 empty] | Agg 1 | Agg 2 | Agg 3 | Sand 1 | Sand 2 | Sand 3 |  | Total kg | Retained | Retained | % Passing | [5 empty] | 1000 |  |  | 2 | 1000 | 1000 |  |  |  | 2 | Sand 1 |  | 10 mm | 273.9841
[7 empty] | 20 mm | 10 mm |  | Dust | Sand 1 | [10 empty] | 400 |  |  | 3 | 400 | 400 |  |  |  | 3 | Sand 2
[22 empty] | 0 |  |  | 4 | 0 | 0 |  |  |  | 4 | Unused |  | Dust | 360.317025
[17 empty] | Finess Modulus Control |  |  |  |  | 1000 |  |  | 5 | 1000 | 1000 |  |  |  | 5 | Unused |  | Sand 1 | 516.040245
|  | 40 |  | 0 | 0 | 0 | 0 | 0 | 0 | 0 | 0 |  | 0 | 0 | 0 | 100 | [5 empty] | 1400 |  |  | 6 | 1400 | 1400 |  |  |  | 6 | Unused
|  | 26 |  | 0 | 0 | 0 | 0 | 0 | 0 | 0 | 0 |  | 0 | 0 | 0 | 100 | [14 empty] | 7 |  |  | Slump: | 0
|  | 20 |  | 0 | 0 | 0 | 5.248737 | 0 | 0 | 0 | 0 |  | 5.248737 | 0.7511742 | 0.7511742 | 99.24883 | Seive |  | Fine/Agg |  | Cum |  |  | TL Agg Volume |  | 699 | 699
|  | 13.2 |  | 0 | 0 | 0 | 125.9697 | 0 | 0 | 0 | 0 |  | 125.9697 | 18.02818 | 18.77936 | 81.22064 | Size | Kg | % | % | % | 474 |  | Fine Agg% |  | 474 | 474 | [6 empty] | Air: | 0%
|  | 9.5 |  | 0 | 0 | 0 | 125.9697 | 58.78585 | 0 | 0 | 0 |  | 184.7555 | 26.44133 | 45.22069 | 54.77931 |  | Retained | Passing | Retained | Retained | 474
|  | 4.75 |  | 0 | 0 | 0 | 2.624368 | 45.13913 | 0 | 13.80525 | 0 |  | 61.56875 | 8.811427 | 54.03212 | 45.96788 | 4.75 | 13.80525 | 95.88% | 4.121% | 4.120969 |  |  | AGG Type | 1 | 7 | 7
|  | 2.36 |  | 0 | 0 | 0 | 2.624368 | 1.049747 | 0 | 51.079425 | 0 |  | 54.75354 | 7.836067 | 61.86818 | 38.13182 | 2.36 | 54.75354 | 79.53% | 16.34% | 20.4653 |  |  |  | 2 | 1 | 1 | [6 empty] | Combined Agg Grading:
|  | 1.18 |  | 0 | 0 | 0 | 0 | 0 | 0 | 33.1326 | 1.932735 |  | 35.065335 | 5.018384 | 66.88657 | 33.11343 | 1.18 | 35.065335 | 69.07% | 10.47% | 30.93256 |  |  |  | 3 | 2 | 2
|  | 0.6 |  | 0 | 0 | 0 | 0 | 0 | 0 | 22.0884 | 13.529145 |  | 35.617545 | 5.097414 | 71.98398 | 28.01602 | 0.6 | 35.617545 | 58.44% | 10.63% | 41.56466 |  |  | Sand Type | 1 | 7 | 7 | [7 empty] | Sieve mm | % Pass
|  | 0.3 |  | 0 | 0 | 0 | 0 | 0 | 0 | 6.902625 | 90.838545 |  | 97.74117 | 13.98825 | 85.97223 | 14.02777 | 0.3 | 97.74117 | 29.26% | 29.18% | 70.74112 |  |  |  | 2 | 1 | 1 | [7 empty] | 40 | 0
|  | 0.15 |  | 0 | 0 | 0 | 0 | 0 | 0 | 5.5221 | 48.318375 |  | 53.840475 | 7.705393 | 93.67763 | 6.322374 | 0.15 | 53.840475 | 13.19% | 16.07% | 86.8129 |  |  |  | 3 | 2 | 2 | [7 empty] | 26 | 0
|  | 0.075 |  | 0 | 0 | 0 | 0 | 0 | 0 | 2.76105 | 28.991025 |  | 31.752075 | 4.544206 | 98.22183 | 1.778168 | 0.075 | 31.752075 | 3.709% | 9.478% |  |  |  | Admix Type |  | 7 | 7 | [7 empty] | 20 | 0
|  |  |  | 0 | 0 | 0 | 0 | 0 | 0 | 2.76105 | 9.663675 |  | 12.424725 | 1.778168 | 100 | 0 |  | 12.424725 | 3.709% | 3.709% | [5 empty] | 7 | 7 | [7 empty] | 13.2 | 0
|  |  |  | 0 | 0 | 0.2624368 | 262.4368 | 104.9747 | 0 | 138.0525 | 193.2735 |  | 698.7376 | 100 |  |  |  | 335.0001 |  |  | 254.6375 |  |  |  |  | 7 | 7 | [7 empty] | 9.5 | 0
|  |  | TRUE |  |  | 0.2624368 | 262.4368 | 104.9747 | 0 | 138.0525 | 193.2735 |  | 36.35% | [5 empty] | Fineness Modulus |  | 2.546375 |  |  | Slump |  | 90 | 90 | [7 empty] | 4.75 | 0
[16 empty] | 254.0166 |  |  | Range 2.3-3.1 | [15 empty] | 2.36 | 0
[35 empty] | 1.18 | 0
[7 empty] | 7 |  | 0 | [13 empty] | 2.546375 | Targets | FM | 2.546375 | 2.546375 | [7 empty] | 0.6 | 0
|  |  | Air Entrainer |  |  |  | 7 |  | 0 | [13 empty] | 0.5539781 |  | Mortar | 55% | 55% | [7 empty] | 0.3 | 0
|  |  | Water Reducer |  |  |  | 7 |  | 0 | [13 empty] | 58.44% |  | % Pass .6 | 58.44% | 58.44% | [7 empty] | 0.15 | 0
|  | 1 | Acelerator | [19 empty] | 45.96788 |  | % Fine Agg | 45.96788 | 45.96788 | [7 empty] | 0.075 | 0
|  | 2 | Retarder | [10 empty] | Volume | ODD | SSD | Price | Density |  | Cost | [5 empty] | 0 | 0
|  | 3 | Unused | [11 empty] | Kg | Kg |  | ODD | SSD |  |  |  | 100 | % Passing | 40 | 100 | 100 | [6 empty] | FM | 0
|  | 4 | Unused | [9 empty] | Cement | [9 empty] | 100 |  | 26 | 100 | 100 | [6 empty] | Mortar Content | 0%
|  | 5 | Unused | [9 empty] | 1 | 88.88889 | 280 |  | 57.4 | 3150 |  | 205 |  |  | 99.24883 |  | 20 | 99.24883 | 99.24883
|  | 6 | Oxide | [9 empty] | 4 | 0 | 0 |  | 0 | 0 |  | 0 |  |  | 81.22064 |  | 13.2 | 81.22064 | 81.22064
|  | 7 | [10 empty] | 4 | 0 | 0 |  | 0 | 0 |  | 0 |  |  | 54.77931 |  | 9.5 | 54.77931 | 54.77931
[13 empty] | 4 | 0 | 0 |  | 0 | 0 |  | 0 |  |  | 45.96788 |  | 4.75 | 45.96788 | 45.96788
[23 empty] | 38.13182 |  | 2.36 | 38.13182 | 38.13182
[13 empty] | Water | 171 | 171 | [7 empty] | 33.11343 |  | 1.18 | 33.11343 | 33.11343
[23 empty] | 28.01602 |  | 0.6 | 28.01602 | 28.01602
[13 empty] | Admixtures 1 | 0.08 | 80 |  | 0.24 | 1000 |  | 3 |  |  | 14.02777 |  | 0.3 | 14.02777 | 14.02777
[13 empty] | 2 | 0.9 | 900 |  | 1.8 | 1000 |  | 2 |  |  | 6.322374 |  | 0.15 | 6.322374 | 6.322374
[13 empty] | 7 | 0 | 0 |  |  | 0 |  |  |  |  | 1.778168 |  | 0.075 | 1.778168 | 1.778168
[13 empty] | 7 | 0 | 0 |  |  | 0 | [6 empty] | 0 | 4 | 4
[13 empty] | 7 | 0 | 0 |  |  | 0
Aggregate Volume Control
|  |  | Spinner | % of | Individual | [7 empty] | Air | 40 | 4% | [7 empty] | 0.03754% | Agg | 1 | 0.03754% | 0.03754%
|  |  | Control | control | Volume | [17 empty] | 37.54% | Volume | 2 | 37.54% | 37.54%
|  |  | 0 | 0% | 0 | [17 empty] | 15.02% |  | 3 | 15.02% | 15.02%
|  |  | 0 | 0% | 0 | [17 empty] | 0% |  | 4 | 0% | 0%
|  | Agg 1 | 1 | 0.07138% | 0.2624368 | 367.674 | Course Agg Volume |  |  |  | 7 |  | Agg1 | 0.2624368 | 0.03754% | 0 | 0 |  | 0 | 0 |  |  | 19.75% |  | 5 | 19.75% | 19.75%
|  | Agg 2 | 1000 | 71.38% | 262.4368 | [5 empty] | 1 |  | Agg 2 | 262.4368 | 37.54% | 671.8383 | 13.43677 | 0 | 2560 | 20 |  |  | 27.65% |  | 6 | 27.65% | 27.65% | 47.4
|  | Agg 3 | 400 | 28.55% | 104.9747 | [5 empty] | 2 |  | Agg 3 | 104.9747 | 15.02% | 273.9841 | 5.479681 | 0 | 2610 | 20 |  |  | 699 |  | Tl | 705 | 705
|  |  | 1401 |  |  |  | 47.4% | 699 | Total Agg Volume | [14 empty] | Cement |  | 4 | 4
[7 empty] | 474 | [16 empty] | Type |  | 4 | 4
|  | Sand 1 | 0 | 0% | 0 | [5 empty] | 7 |  | Sand 1 | 0 | 0% | 0 | 0 | 0 | 0 | 0 | [5 empty] | 4 | 4
|  | Sand 2 | 1000 | 41.67% | 138.0525 | 331.326 | Fine Agg Volume |  |  |  | 1 |  | Sand 2 | 138.0525 | 19.75% | 360.317025 | 3.60317025 | 0 | 2610 | 10
|  | Sand3 | 1400 | 58.33% | 193.2735 | [5 empty] | 2 |  | Sand 3 | 193.2735 | 27.65% | 516.040245 | 5.16040245 | 0 | 2670 | 10
2400
[14 empty] | 699 | 47.4%
[13 empty] | Yield | 999.8689 |  | 1822.18 | 87.12002
[15 empty] | 0.0003754461 | 0.03754461
37.54%
15.02%
This column has the total variables for the mix design . The way this works on this spreadsheet is that when you load a mix , this table is read into the AB column from the design worksheet and then copied into the AA column . When you save a mix these figures are read directly off this worksheet and saved into the design worksheet .
These figures are the actual aggregate SSD Kg
This figure is a grading indicator calculated from the table above
The Mortar content is another indicator calculated from the table above
Adjust Grading

## Sheet3
XP Software
3b Valley
Mt Maunganui
New Zealand
Phone: 0011 6425 540 318
0064 75721916
Email: jhoggard@xtra.co.nz
This spreadsheet is a simple to use, fully integrated mix design and batch program with built-in features not found in any other software. The spreadsheet is fully operational and will run approximately 30 times before some features become unuseable . A full updated version can be purchased and delivered by email or a licence no can be supplied to unlock the program. Any mixes saved will become available again.
Mix Design:
User friendly interface means the program can be used as a tool to produce a simple concrete mix or by using the advanced features enables the user to produce accurate complex mixes using multiple cements, admixtures and aggregates. The program makes it simple to adjust mixes. If for example extra water , cement or any ingrediant is adjusted, simply adjust the yield control back to the required amount ie.1000 (1 cu m) and the aggregates are adjusted automatically. Again if for example more fine aggregate is required, one control will adjust all the course aggregates and all the fine aggregate volumes and weights automatically.
Batch:
Simply select any saved mix and the batch amount and all batch weights are displayed.
Quality Control:
A unique new test system is incorporated into the program and can be purchased as an option.
The 2K Test kit tests:
Aggregate moisture content (3 minutes, 2kg sample. Accurate to +/- .25%)
Aggregate SSD Density ( 3 minutes, 2kg sample. Accurate to +/- .020)
Fresh Concrete Density, Yield & Air content. ( 4 minutes. )
Price:
Mix Design & Batch Spreadsheet US$ 99
2K Test Kit (excludes scales. 5kg * 1gm required) US$199
The high degree of control given by the program will in many instances result in considerable annual cost savings in labour and materials.
Concrete Mix Design & Batch
NSTALL
Requirements: Runs on Microsoft Excel 97
Pentium computer pref with 32 meg ram
Will not run with other Excel Workbooks open
.
SETUP
Before entering in a mix design the material details need to be entered in the SETUP screen. This only needs to be done once or if a new material is added at a later date.
Enter the cement names and specific gravity’s and the costs per ton. Enter the admixtures with their specific gravity’s , costs and addition rates (optional).
Enter the course and fine aggregates (up to six of each) and their costs per ton.
The SSD Density of the aggregates is entered in the MOISTURE screen . This is because the SSD Density and moisture content is monitored by the Test Kit (optional) and adjustments can be made easily on the one screen.
If you have the sieve analysis of the individual aggregates they can be entered in the
GRADING screen. Select the aggregate from the drop down menu and enter the sieve analysis and then click on the SAVE button.
MIX DESIGN
1.
A new mix can now be entered. Select the desired location of the mix from the Drop down menu. Up to 100 mixes can be stored on one worksheet so you might want to group the mixes in strength or aggregate sizes. You can edit the code or name of the mix in the edit box to the right of the drop down menu.
2.
Using the spinner controls, dial up the desired cement content and then the desired water content. ( Where there are two spinner controls, the left one is a slow control and the right one is for making larger adjustments more quickly. The desired amount cannot be entered directly in the cell). The water/cement ratio and an indicated target strength are displayed in the blue box.
3.
Enter in the desired admixtures. The first two are for air entrainer and water reducer and the remaining three can be used for any of the admixtures entered in the setup.
The No. 3 additive is programmed to increase in increments of 100 mls.
The No. 4 & 5 are programmed to increase in increments of 1 litre or 1 kg.
4.
The air content can now be adjusted using the spinner control.
5.
The slump is entered using the spinner control. ( This entry has no effect on the mix design, but is saved and displayed when mix design is printed or when the batch screen is used to display the designed slump).
6.
Finally on this screen adjust the Yield to the desired amount.
7.
To adjust and blend the aggregates to the desired grading, click on the Aggregates button To start, select the desired aggregates to be used for the mix using the drop down menu boxes at the top of the screen. The three on the left are for coarse and the three on the right are for fine aggregates. Up to three coarse and three fine aggregates can be blended into any one mix.
Once you have selected the coarse and fine aggregates for the mix the next step is to adjust the desired fine aggregate percent using the spinner controls. (Located centre top).
If the individual sieve analysis has been entered, the lower chart with combined grading can be viewed as the aggregates are adjusted. If not the top bar chart showing aggregate volume % can be viewed
Adjust the coarse and fine aggregates to achieve the desired combined grading which is displayed as you adjust. The FM and the Mortar content are also displayed as you adjust the individual aggregates. Target grading curves can be entered, saved and displayed on the chart to help achieve the desired combined grading. To display a saved target grading, use the drop down menu at the upper left of the screen. To enter a target grading curve or envelope, click on the Edit Ref button and enter the table and then Save. Click on the return button to return to the chart.
8.
Finally when you have adjusted the aggregates to the desired grading, click on the Save Target button. This will save the volume % , the FM and Mortar content , and the combined grading for future reference. If future aggregate sieve tests are significantly different the mix can be easily readjusted to the saved previous indicators which are all coloured in blue. The saved (blue) grading curve and indicators can be displayed on and off by clicking the tick box next to the Save Target button.
BATCH
Select the Batch button from the menu. Select the desired mix and batch volume and all batch weights are displayed. Batch volume increments can be changed by using the spinner control located under the volume selection control. ( Increments are .05cum to 2cum for mini trucks and increments of .1cu m or .2cu m to 6 cu m for large trucks).
The facility to print batch sheets can be added if required.
MOISTURE
Select the Moisture button from the menu . All the aggregates entered in setup will be displayed. The moisture content for any aggregate can be adjusted using the spinner control. The number to the left of the spinner controls is the final test weight when using the 2K test kit and is simply typed in or adjusted using the spinner control. Disregard this number if manually adjusting the moisture content using another method.
The SSD density of the aggregates is also entered in this screen as it is an integral part of the 2k Test which measures to a very high accuracy volume and density. Therefore the moisture content can be calculated by the program when a known SSD density has been entered.
To find the SSD density of an aggregate using the 2k test, a 2kg sample in SSD condition is placed in the container and the test procedure is run. The test weight is entered and then the SSD spinner control is adjusted until the moisture content is zero. The correct density is now displayed. Sounds complicated but full instructions and a video are included with the kit. In most cases the SSD density remains constant however regular moisture testing using the kit will pick up any variation.
The result is accurate yields and quick batching when the moisture and density of aggregates is correct.
FRESH CONCRETE TEST
The 2K test kit can also accurately test a 2kg sample of fresh concrete in one procedure taking approx 5 minutes. The mix being tested is selected and the actual batched water amount per cu m is entered as well as the three test weights. Fresh density, absolute density, yield, absolute yield and air content is displayed. If the results are outside tolerances, messages regarding likely causes are displayed.
This is a very useful test for regular quality control and for fine tuning a new mix design as it gives a lot of information quickly .
This spreadsheet has been developed over a period of two years and has been in daily use in a number of Ready mix plants. XP Software has spent considerable time correcting any bugs that have arisen, and this latest version has been tested for a number of months however in the unlikely event that an error occurs we will not accept responsibly for any loss incurred.
MENU
MENU
SETUP:
Enter Cement,
Aggregate &
Admix details
GRADING:
Enter sieve analysis for the coarse & fine agg
MIX DESIGN:
Enter& adjust Water, Cements, Admix,Air
& Yield
MOISTURE:
Enter Aggregate
SSD Densities.
AGGREGATES:
Blend aggregates to required grading & other indicators
MOISTURE:
Adjust moisture content manually or using 2k Test
BATCH:
Produce batch weights for any saved mix
YIELD & AIR TEST
Test fresh concrete for density, entrained air & yield using the 2kTest

## Design Worksheet
[12 empty] | Cement |  |  |  | Water | Admixtures |  |  |  |  | Air | Aggregates | [7 empty] | Volume | [7 empty] | AGG Type |  |  | Sand Type |  |  | Admix Type |  |  | Slump | Targets |  |  |  | Grading | [12 empty] | Cement Type |  |  | Target Aggregate Volumes | [5 empty] | Tl | Aggregate kg | [7 empty] | Volume |  | W/C | Cost |  | Cost | Cement |  |  |  | Additive |  |  |  |  | Aggregates | [6 empty] | Total |  |  | Batch | [6 empty] | Agg Kg
[8 empty] | TRUE |  |  |  | 1 | 2 | 3 | 4 |  | 1 | 2 | 3 | 4 | 5 |  |  |  | 1 | 2 | 3 | 4 | 5 | 6 | 1 | 2 | 1 | 2 | 3 | 4 | 5 | 6 | 1 | 2 | 3 | 1 | 2 | 3 | 1 | 2 | 3 |  | FM | Mortar | %Pass .6 | % Fine Agg |  | 40 | 26 | 20 | 13.2 | 9.5 | 4.75 | 2.36 | 1.18 | 0.6 | 0.3 | 0.15 | 0.075 |  |  |  | 1 | 2 | 3 | 4 | 5 | 6 |  |  |  | 1 | 2 | 3 | 4 | 5 | 6 | 1 | 2 |  |  |  |  | 1 | 2 | 3 | 4 | 1 | 2 | 3 | 4 | 5 | 1 | 2 | 3 | 4 | 5 | 6 |  |  |  | 2560
|  |  | Mix | [104 empty] | 2610
[8 empty] | Batch | 1 | 1 | 0 | 280 | 0 | 0 | 0 | 171 | 80 | 900 | 0 | 0 | 0 | 40 |  |  |  | 1000 |  |  |  |  | 699 |  | 0.03754% | 37.54% | 15.02% | 0% | 19.75% | 27.65% | 7 | 1 | 2 | 7 | 1 | 2 | 7 | 7 | 7 | 90 | [17 empty] | 4 | 4 | 4 | 0.03754% | 37.54% | 15.02% | 0% | 19.75% | 27.65% | 705 |  |  | 0 | 671.8383 | 273.9841 | 0 | 360.317025 | 516.040245 |  |  | 0.6107143 | [19 empty] | 87.12002 |  | 2600 |  | 0 | [5 empty] | 0 | 671.8383 | 273.9841 | 0 | 360.317025 | 516.040245
|  |  | Cement | 1 | 245 | 280 | [32 empty] | 0 | 2560 | 2610 | 0 | 2610 | 2670 | 0 | 0 | 0 | [60 empty] | 2600
|  | Agg Density |  | 2 | 0 | 0 |  | C/Test | 1 | 1 | 0 | 280 | 0 | 0 | 0 | 171 | 80 | 900 | 0 | 0 | 0 | 40 | [10 empty] | 0.03754% | 37.54% | 15.02% | 0% | 19.75% | 27.65% | 7 | 1 | 2 | 7 | 1 | 2 | [30 empty] | 705 |  |  | 0 | 677.6051 | 276.3358 | 0 | 363.409875 | 520.469775 | 999.8689 | 40 | 0.6107143 | [21 empty] | 2600
|  |  |  | 3 | 0 | 0 |  | Design | 1 |  | 0 | 280 | 0 | 0 | 0 | 171 | 80 | 900 | 0 | 0 | 0 | 40 | 0 | 0 | 1 | 1000 | 400 | 0 | 1000 | 1400 | 699 | 474 | 0.03754% | 37.54% | 15.02% | 0% | 19.75% | 27.65% | 7 | 1 | 2 | 7 | 1 | 2 | 7 | 7 | 7 | 90 | 2.546375 | 55% | 58.44% | 45.96788 | 0 | 100 | 100 | 99.24883 | 81.22064 | 54.77931 | 45.96788 | 38.13182 | 33.11343 | 28.01602 | 14.02777 | 6.322374 | 1.778168 | 4 | 4 | 4 | 0.03754% | 37.54% | 15.02% | 0% | 19.75% | 27.65% | 705 | 0 | 0 | 0 | 671.8383 | 273.9841 | 0 | 360.317025 | 516.040245 | 999.8689 | 40 | 0.6107143 | 0 | 0 | 0 | 57.4 | 0 | 0 | 0 | 0.24 | 1.8 | 0 | 0 | 0 | 0 | 13.43677 | 5.479681 | 0 | 3.60317025 | 5.16040245 | 0 | 87.12002 | 0 | 2600
| Agg1 | 2560 |  | 4 | 0 | [33 empty] | 0 | 2560 | 2610 | 0 | 2610 | 2670 | [63 empty] | 2610
| Agg2 | 2610 | Water |  | 182 | [5 empty] | 0 | 280 | 0 | 0 | 0 | 171 | 80 | 900 | 0 | 0 | 0 | 40 | 0 | 0 | 1 | 1000 | 400 | 0 | 1000 | 1400 | 699 | 474 | 0.03754% | 37.54% | 15.02% | 0% | 19.75% | 27.65% | 7 | 1 | 2 | 7 | 1 | 2 | 7 | 7 | 7 | 90 | 2.546375 | 0.5500009 | 0.5843534 | 45.96788 | 0 | 100 | 100 | 99.24883 | 81.22064 | 54.77931 | 45.96788 | 38.13182 | 33.11343 | 28.01602 | 14.02777 | 6.322374 | 1.778168 | 4 | 4 | 4 | 0.0003754461 | 0.3754461 | 0.1501784 | 0 | 0.1975 | 0.2765 | 705 | 0 | 0 | 0 | 671.8383 | 273.9841 | 0 | 360.317025 | 516.040245 | 999.8689 | 40 | 0.6107143 | 0 | 0 | 0 | 57.4 | 0 | 0 | 0 | 0.24 | 1.8 | 0 | 0 | 0 | 0 | 13.43677 | 5.479681 | 0 | 3.60317025 | 5.16040245 | 0 | 87.12002 | 0 | 2670
| Agg3 | 2600 | Admixture | 1 | 95 |  |  |  | 1 |  | 0 | 280 | 0 | 0 | 0 | 171 | 80 | 900 | 0 | 0 | 0 | 40 |  |  | 1 | 1000 | 400 | 0 | 1000 | 1400 | 699 | 474 | 0.03754% | 37.54% | 15.02% | 0% | 19.75% | 27.65% | 7 | 1 | 2 | 7 | 1 | 2 | 7 | 7 | 7 | 90 | 2.546375 | 55% | 58.44% | 45.96788 |  | 100 | 100 | 99.24883 | 81.22064 | 54.77931 | 45.96788 | 38.13182 | 33.11343 | 28.01602 | 14.02777 | 6.322374 | 1.778168 | 4 | 4 | 4 | 0.03754% | 37.54% | 15.02% | 0% | 19.75% | 27.65% | 705 |  |  | 0 | 671.8383 | 273.9841 | 0 | 360.317025 | 516.040245 | 999.8689 | 40 | 0.6107143 | 0 |  |  | 57.4 | 0 | 0 | 0 | 0.24 | 1.8 | 0 | 0 | 0 | 0 | 13.43677 | 5.479681 | 0 | 3.60317025 | 5.16040245 |  | 87.12002 |  |  |  | 0 | 2560 | 2610 | 0 | 2610 | 2670 | 0 | 671.8383 | 273.9841 | 0 | 360.317025 | 516.040245
| Agg4 | 2600 |  | 2 | 900 |  |  |  | 2 | 1 | 0 | 300 | 0 | 0 | 0 | 151 | 80 | 900 | 0 | 0 | 0 | 30 |  |  | 1 | 0 | 0 | 0 | 0 | 1900 | 723 | 1000 | 0% | 0% | 0% | 0% | 0% | 100% | 7 | 7 | 7 | 7 | 7 | 2 | 7 | 7 | 7 | 80 | 1.44 | 96.29% | 92% | 100 |  | 100 | 100 | 100 | 100 | 100 | 100 | 100 | 99 | 92 | 45 | 20 | 5 | 4 | 4 | 4 | 0% | 0% | 0% | 0% | 0% | 100% | 723 |  |  | 0 | 0 | 0 | 0 | 0 | 1930.41 | 1000.218 | 30 | 0.5033333 | 0 |  |  | 61.5 | 0 | 0 | 0 | 0.24 | 1.8 | 0 | 0 | 0 | 0 | 0 | 0 | 0 | 0 | 19.3041 |  | 82.8441 |  |  |  | 0 | 0 | 0 | 0 | 0 | 2670 | 0 | 0 | 0 | 0 | 0 | 1930.41
| Agg5 | 2600 |  | 3 | 0 |  |  |  | 3 | 0 | 0 | 300 | 0 | 0 | 0 | 151 | 80 | 900 | 0 | 0 | 0 | 30 |  |  | 1 | 0 | 0 | 0 | 0 | 1000 | 723 | 1000 | 0% | 0% | 0% | 0% | 0% | 100% | 7 | 7 | 7 | 7 | 7 | 2 | 7 | 7 | 7 | 80 | 1.44 | 96.29% | 92% | 100 |  | 100 | 100 | 100 | 100 | 100 | 100 | 100 | 99 | 92 | 45 | 20 | 5 | 4 | 4 | 4 | 0% | 0% | 0% | 0% | 0% | 100% | 723 |  |  | 0 | 0 | 0 | 0 | 0 | 1930.41 | 1000.218 | 30 | 0.5033333 | 0 |  |  | 61.5 | 0 | 0 | 0 | 0.24 | 1.8 | 0 | 0 | 0 | 0 | 0 | 0 | 0 | 0 | 19.3041 |  | 82.8441 |  | 2600 |  | 0 | 0 | 0 | 0 | 0 | 2670 | 0 | 0 | 0 | 0 | 0 | 1930.41
| Agg6 | 2600 |  | 4 |  |  |  |  | 4 | 1 | 0 | 300 | 0 | 0 | 0 | 151 | 80 | 900 | 0 | 0 | 0 | 30 |  |  | 1 | 0 | 0 | 0 | 0 | 1000 | 723 | 1000 | 0% | 0% | 0% | 0% | 0% | 100% | 7 | 7 | 7 | 7 | 7 | 2 | 7 | 7 | 7 | 80 | 1.44 | 96.29% | 92% | 100 |  | 100 | 100 | 100 | 100 | 100 | 100 | 100 | 99 | 92 | 45 | 20 | 5 | 4 | 4 | 4 | 0% | 0% | 0% | 0% | 0% | 100% | 723 |  |  | 0 | 0 | 0 | 0 | 0 | 1930.41 | 1000.218 | 30 | 0.5033333 | 0 |  |  | 61.5 | 0 | 0 | 0 | 0.24 | 1.8 | 0 | 0 | 0 | 0 | 0 | 0 | 0 | 0 | 19.3041 |  | 82.8441 |  |  |  | 0 | 0 | 0 | 0 | 0 | 2670 | 0 | 0 | 0 | 0 | 0 | 1930.41
|  |  |  | 5 |  |  |  |  | 5 |  | 0 | 300 | 0 | 0 | 0 | 151 | 80 | 900 | 0 | 0 | 0 | 30 |  |  | 1 | 0 | 0 | 0 | 0 | 1000 | 723 | 1000 | 0% | 0% | 0% | 0% | 0% | 100% | 7 | 7 | 7 | 7 | 7 | 2 | 7 | 7 | 7 | 80 | 1.44 | 96.29% | 92% | 100 |  | 100 | 100 | 100 | 100 | 100 | 100 | 100 | 99 | 92 | 45 | 20 | 5 | 4 | 4 | 4 | 0% | 0% | 0% | 0% | 0% | 100% | 723 |  |  | 0 | 0 | 0 | 0 | 0 | 1930.41 | 1000.218 | 30 | 0.5033333 | 0 |  |  | 61.5 | 0 | 0 | 0 | 0.24 | 1.8 | 0 | 0 | 0 | 0 | 0 | 0 | 0 | 0 | 19.3041 |  | 82.8441 |  |  |  | 0 | 0 | 0 | 0 | 0 | 2670 | 0 | 0 | 0 | 0 | 0 | 1930.41
| Sand1 | 2610 | Air |  | 0% |  |  |  | 6 |  | 0 | 300 | 0 | 0 | 0 | 151 | 80 | 900 | 0 | 0 | 0 | 30 |  |  | 1 | 0 | 0 | 0 | 0 | 1000 | 723 | 1000 | 0% | 0% | 0% | 0% | 0% | 100% | 7 | 7 | 7 | 7 | 7 | 2 | 7 | 7 | 7 | 80 | 1.44 | 96.29% | 92% | 100 |  | 100 | 100 | 100 | 100 | 100 | 100 | 100 | 99 | 92 | 45 | 20 | 5 | 4 | 4 | 4 | 0% | 0% | 0% | 0% | 0% | 100% | 723 |  |  | 0 | 0 | 0 | 0 | 0 | 1930.41 | 1000.218 | 30 | 0.5033333 | 0 |  |  | 61.5 | 0 | 0 | 0 | 0.24 | 1.8 | 0 | 0 | 0 | 0 | 0 | 0 | 0 | 0 | 19.3041 |  | 82.8441 |  |  |  | 0 | 0 | 0 | 0 | 0 | 2670 | 0 | 0 | 0 | 0 | 0 | 1930.41
| Sand2 | 2670 | Aggregate | [5 empty] | 7 |  | 0 | 300 | 0 | 0 | 0 | 151 | 80 | 900 | 0 | 0 | 0 | 30 |  |  | 1 | 0 | 0 | 0 | 0 | 1000 | 723 | 1000 | 0% | 0% | 0% | 0% | 0% | 100% | 7 | 7 | 7 | 7 | 7 | 2 | 7 | 7 | 7 | 80 | 1.44 | 96.29% | 92% | 100 |  | 100 | 100 | 100 | 100 | 100 | 100 | 100 | 99 | 92 | 45 | 20 | 5 | 4 | 4 | 4 | 0% | 0% | 0% | 0% | 0% | 100% | 723 |  |  | 0 | 0 | 0 | 0 | 0 | 1930.41 | 1000.218 | 30 | 0.5033333 | 0 |  |  | 61.5 | 0 | 0 | 0 | 0.24 | 1.8 | 0 | 0 | 0 | 0 | 0 | 0 | 0 | 0 | 19.3041 |  | 82.8441 |  |  |  | 0 | 0 | 0 | 0 | 0 | 2670 | 0 | 0 | 0 | 0 | 0 | 1930.41
| Sand3 | 2650 |  |  | 699 |  |  |  | 8 |  | 0 | 300 | 0 | 0 | 0 | 151 | 80 | 900 | 0 | 0 | 0 | 30 |  |  | 1 | 0 | 0 | 0 | 0 | 1000 | 723 | 1000 | 0% | 0% | 0% | 0% | 0% | 100% | 7 | 7 | 7 | 7 | 7 | 2 | 7 | 7 | 7 | 80 | 1.44 | 96.29% | 92% | 100 |  | 100 | 100 | 100 | 100 | 100 | 100 | 100 | 99 | 92 | 45 | 20 | 5 | 4 | 4 | 4 | 0% | 0% | 0% | 0% | 0% | 100% | 723 |  |  | 0 | 0 | 0 | 0 | 0 | 1930.41 | 1000.218 | 30 | 0.5033333 | 0 |  |  | 61.5 | 0 | 0 | 0 | 0.24 | 1.8 | 0 | 0 | 0 | 0 | 0 | 0 | 0 | 0 | 19.3041 |  | 82.8441 |  |  |  | 0 | 0 | 0 | 0 | 0 | 2670 | 0 | 0 | 0 | 0 | 0 | 1930.41
| Sand4 | 2600 |  |  | 484 |  |  |  | 9 |  | 0 | 300 | 0 | 0 | 0 | 151 | 80 | 900 | 0 | 0 | 0 | 30 |  |  | 1 | 0 | 0 | 0 | 0 | 1000 | 723 | 1000 | 0% | 0% | 0% | 0% | 0% | 100% | 7 | 7 | 7 | 7 | 7 | 2 | 7 | 7 | 7 | 80 | 1.44 | 96.29% | 92% | 100 |  | 100 | 100 | 100 | 100 | 100 | 100 | 100 | 99 | 92 | 45 | 20 | 5 | 4 | 4 | 4 | 0% | 0% | 0% | 0% | 0% | 100% | 723 |  |  | 0 | 0 | 0 | 0 | 0 | 1930.41 | 1000.218 | 30 | 0.5033333 | 0 |  |  | 61.5 | 0 | 0 | 0 | 0.24 | 1.8 | 0 | 0 | 0 | 0 | 0 | 0 | 0 | 0 | 19.3041 |  | 82.8441 |  |  |  | 0 | 0 | 0 | 0 | 0 | 2670 | 0 | 0 | 0 | 0 | 0 | 1930.41
| Sand5 | 2600 | [6 empty] | 10 |  | 0 | 300 | 0 | 0 | 0 | 151 | 80 | 900 | 0 | 0 | 0 | 30 |  |  | 1 | 0 | 0 | 0 | 0 | 1000 | 723 | 1000 | 0% | 0% | 0% | 0% | 0% | 100% | 7 | 7 | 7 | 7 | 7 | 2 | 7 | 7 | 7 | 80 | 1.44 | 96.29% | 92% | 100 |  | 100 | 100 | 100 | 100 | 100 | 100 | 100 | 99 | 92 | 45 | 20 | 5 | 4 | 4 | 4 | 0% | 0% | 0% | 0% | 0% | 100% | 723 |  |  | 0 | 0 | 0 | 0 | 0 | 1930.41 | 1000.218 | 30 | 0.5033333 | 0 |  |  | 61.5 | 0 | 0 | 0 | 0.24 | 1.8 | 0 | 0 | 0 | 0 | 0 | 0 | 0 | 0 | 19.3041 |  | 82.8441 |  |  |  | 0 | 0 | 0 | 0 | 0 | 2670 | 0 | 0 | 0 | 0 | 0 | 1930.41
| Sand6 | 2600 |  |  | 0 |  |  |  | 11 |  | 0 | 300 | 0 | 0 | 0 | 151 | 80 | 900 | 0 | 0 | 0 | 30 |  |  | 1 | 0 | 0 | 0 | 0 | 1000 | 723 | 1000 | 0% | 0% | 0% | 0% | 0% | 100% | 7 | 7 | 7 | 7 | 7 | 2 | 7 | 7 | 7 | 80 | 1.44 | 96.29% | 92% | 100 |  | 100 | 100 | 100 | 100 | 100 | 100 | 100 | 99 | 92 | 45 | 20 | 5 | 4 | 4 | 4 | 0% | 0% | 0% | 0% | 0% | 100% | 723 |  |  | 0 | 0 | 0 | 0 | 0 | 1930.41 | 1000.218 | 30 | 0.5033333 | 0 |  |  | 61.5 | 0 | 0 | 0 | 0.24 | 1.8 | 0 | 0 | 0 | 0 | 0 | 0 | 0 | 0 | 19.3041 |  | 82.8441 |  |  |  | 0 | 0 | 0 | 0 | 0 | 2670 | 0 | 0 | 0 | 0 | 0 | 1930.41
[5 empty] | 0 |  |  |  | 12 |  | 0 | 300 | 0 | 0 | 0 | 151 | 80 | 900 | 0 | 0 | 0 | 30 |  |  | 1 | 0 | 0 | 0 | 0 | 1000 | 723 | 1000 | 0% | 0% | 0% | 0% | 0% | 100% | 7 | 7 | 7 | 7 | 7 | 2 | 7 | 7 | 7 | 80 | 1.44 | 96.29% | 92% | 100 |  | 100 | 100 | 100 | 100 | 100 | 100 | 100 | 99 | 92 | 45 | 20 | 5 | 4 | 4 | 4 | 0% | 0% | 0% | 0% | 0% | 100% | 723 |  |  | 0 | 0 | 0 | 0 | 0 | 1930.41 | 1000.218 | 30 | 0.5033333 | 0 |  |  | 61.5 | 0 | 0 | 0 | 0.24 | 1.8 | 0 | 0 | 0 | 0 | 0 | 0 | 0 | 0 | 19.3041 |  | 82.8441 |  |  |  | 0 | 0 | 0 | 0 | 0 | 2670 | 0 | 0 | 0 | 0 | 0 | 1930.41
[5 empty] | 0 |  |  |  | 13 |  | 0 | 300 | 0 | 0 | 0 | 151 | 80 | 900 | 0 | 0 | 0 | 30 |  |  | 1 | 0 | 0 | 0 | 0 | 1000 | 723 | 1000 | 0% | 0% | 0% | 0% | 0% | 100% | 7 | 7 | 7 | 7 | 7 | 2 | 7 | 7 | 7 | 80 | 1.44 | 96.29% | 92% | 100 |  | 100 | 100 | 100 | 100 | 100 | 100 | 100 | 99 | 92 | 45 | 20 | 5 | 4 | 4 | 4 | 0% | 0% | 0% | 0% | 0% | 100% | 723 |  |  | 0 | 0 | 0 | 0 | 0 | 1930.41 | 1000.218 | 30 | 0.5033333 | 0 |  |  | 61.5 | 0 | 0 | 0 | 0.24 | 1.8 | 0 | 0 | 0 | 0 | 0 | 0 | 0 | 0 | 19.3041 |  | 82.8441 |  |  |  | 0 | 0 | 0 | 0 | 0 | 2670 | 0 | 0 | 0 | 0 | 0 | 1930.41
[5 empty] | 2250 |  |  |  | 14 |  | 0 | 300 | 0 | 0 | 0 | 151 | 80 | 900 | 0 | 0 | 0 | 30 |  |  | 1 | 0 | 0 | 0 | 0 | 1000 | 723 | 1000 | 0% | 0% | 0% | 0% | 0% | 100% | 7 | 7 | 7 | 7 | 7 | 2 | 7 | 7 | 7 | 80 | 1.44 | 96.29% | 92% | 100 |  | 100 | 100 | 100 | 100 | 100 | 100 | 100 | 99 | 92 | 45 | 20 | 5 | 4 | 4 | 4 | 0% | 0% | 0% | 0% | 0% | 100% | 723 |  |  | 0 | 0 | 0 | 0 | 0 | 1930.41 | 1000.218 | 30 | 0.5033333 | 0 |  |  | 61.5 | 0 | 0 | 0 | 0.24 | 1.8 | 0 | 0 | 0 | 0 | 0 | 0 | 0 | 0 | 19.3041 |  | 82.8441 |  |  |  | 0 | 0 | 0 | 0 | 0 | 2670 | 0 | 0 | 0 | 0 | 0 | 1930.41
[5 empty] | 850 |  |  |  | 15 |  | 0 | 300 | 0 | 0 | 0 | 151 | 80 | 900 | 0 | 0 | 0 | 30 |  |  | 1 | 0 | 0 | 0 | 0 | 1000 | 723 | 1000 | 0% | 0% | 0% | 0% | 0% | 100% | 7 | 7 | 7 | 7 | 7 | 2 | 7 | 7 | 7 | 80 | 1.44 | 96.29% | 92% | 100 |  | 100 | 100 | 100 | 100 | 100 | 100 | 100 | 99 | 92 | 45 | 20 | 5 | 4 | 4 | 4 | 0% | 0% | 0% | 0% | 0% | 100% | 723 |  |  | 0 | 0 | 0 | 0 | 0 | 1930.41 | 1000.218 | 30 | 0.5033333 | 0 |  |  | 61.5 | 0 | 0 | 0 | 0.24 | 1.8 | 0 | 0 | 0 | 0 | 0 | 0 | 0 | 0 | 19.3041 |  | 82.8441 |  |  |  | 0 | 0 | 0 | 0 | 0 | 2670 | 0 | 0 | 0 | 0 | 0 | 1930.41
[5 empty] | 0 |  |  |  | 16 |  | 0 | 300 | 0 | 0 | 0 | 151 | 80 | 900 | 0 | 0 | 0 | 30 |  |  | 1 | 0 | 0 | 0 | 0 | 1000 | 723 | 1000 | 0% | 0% | 0% | 0% | 0% | 100% | 7 | 7 | 7 | 7 | 7 | 2 | 7 | 7 | 7 | 80 | 1.44 | 96.29% | 92% | 100 |  | 100 | 100 | 100 | 100 | 100 | 100 | 100 | 99 | 92 | 45 | 20 | 5 | 4 | 4 | 4 | 0% | 0% | 0% | 0% | 0% | 100% | 723 |  |  | 0 | 0 | 0 | 0 | 0 | 1930.41 | 1000.218 | 30 | 0.5033333 | 0 |  |  | 61.5 | 0 | 0 | 0 | 0.24 | 1.8 | 0 | 0 | 0 | 0 | 0 | 0 | 0 | 0 | 19.3041 |  | 82.8441 |  |  |  | 0 | 0 | 0 | 0 | 0 | 2670 | 0 | 0 | 0 | 0 | 0 | 1930.41
[5 empty] | 1450 |  |  |  | 17 |  | 0 | 300 | 0 | 0 | 0 | 151 | 80 | 900 | 0 | 0 | 0 | 30 |  |  | 1 | 0 | 0 | 0 | 0 | 1000 | 723 | 1000 | 0% | 0% | 0% | 0% | 0% | 100% | 7 | 7 | 7 | 7 | 7 | 2 | 7 | 7 | 7 | 80 | 1.44 | 96.29% | 92% | 100 |  | 100 | 100 | 100 | 100 | 100 | 100 | 100 | 99 | 92 | 45 | 20 | 5 | 4 | 4 | 4 | 0% | 0% | 0% | 0% | 0% | 100% | 723 |  |  | 0 | 0 | 0 | 0 | 0 | 1930.41 | 1000.218 | 30 | 0.5033333 | 0 |  |  | 61.5 | 0 | 0 | 0 | 0.24 | 1.8 | 0 | 0 | 0 | 0 | 0 | 0 | 0 | 0 | 19.3041 |  | 82.8441 |  |  |  | 0 | 0 | 0 | 0 | 0 | 2670 | 0 | 0 | 0 | 0 | 0 | 1930.41
[5 empty] | 2800 |  |  |  | 18 |  | 0 | 300 | 0 | 0 | 0 | 151 | 80 | 900 | 0 | 0 | 0 | 30 |  |  | 1 | 0 | 0 | 0 | 0 | 1000 | 723 | 1000 | 0% | 0% | 0% | 0% | 0% | 100% | 7 | 7 | 7 | 7 | 7 | 2 | 7 | 7 | 7 | 80 | 1.44 | 96.29% | 92% | 100 |  | 100 | 100 | 100 | 100 | 100 | 100 | 100 | 99 | 92 | 45 | 20 | 5 | 4 | 4 | 4 | 0% | 0% | 0% | 0% | 0% | 100% | 723 |  |  | 0 | 0 | 0 | 0 | 0 | 1930.41 | 1000.218 | 30 | 0.5033333 | 0 |  |  | 61.5 | 0 | 0 | 0 | 0.24 | 1.8 | 0 | 0 | 0 | 0 | 0 | 0 | 0 | 0 | 19.3041 |  | 82.8441 |  |  |  | 0 | 0 | 0 | 0 | 0 | 2670 | 0 | 0 | 0 | 0 | 0 | 1930.41
[9 empty] | 19 |  | 0 | 300 | 0 | 0 | 0 | 151 | 80 | 900 | 0 | 0 | 0 | 30 |  |  | 1 | 0 | 0 | 0 | 0 | 1000 | 723 | 1000 | 0% | 0% | 0% | 0% | 0% | 100% | 7 | 7 | 7 | 7 | 7 | 2 | 7 | 7 | 7 | 80 | 1.44 | 96.29% | 92% | 100 |  | 100 | 100 | 100 | 100 | 100 | 100 | 100 | 99 | 92 | 45 | 20 | 5 | 4 | 4 | 4 | 0% | 0% | 0% | 0% | 0% | 100% | 723 |  |  | 0 | 0 | 0 | 0 | 0 | 1930.41 | 1000.218 | 30 | 0.5033333 | 0 |  |  | 61.5 | 0 | 0 | 0 | 0.24 | 1.8 | 0 | 0 | 0 | 0 | 0 | 0 | 0 | 0 | 19.3041 |  | 82.8441 |  |  |  | 0 | 0 | 0 | 0 | 0 | 2670 | 0 | 0 | 0 | 0 | 0 | 1930.41
|  |  | Targets | FM | 2.597921 |  |  |  | 20 |  | 0 | 300 | 0 | 0 | 0 | 151 | 80 | 900 | 0 | 0 | 0 | 30 |  |  | 1 | 0 | 0 | 0 | 0 | 1000 | 723 | 1000 | 0% | 0% | 0% | 0% | 0% | 100% | 7 | 7 | 7 | 7 | 7 | 2 | 7 | 7 | 7 | 80 | 1.44 | 96.29% | 92% | 100 |  | 100 | 100 | 100 | 100 | 100 | 100 | 100 | 99 | 92 | 45 | 20 | 5 | 4 | 4 | 4 | 0% | 0% | 0% | 0% | 0% | 100% | 723 |  |  | 0 | 0 | 0 | 0 | 0 | 1930.41 | 1000.218 | 30 | 0.5033333 | 0 |  |  | 61.5 | 0 | 0 | 0 | 0.24 | 1.8 | 0 | 0 | 0 | 0 | 0 | 0 | 0 | 0 | 19.3041 |  | 82.8441 |  |  |  | 0 | 0 | 0 | 0 | 0 | 2670 | 0 | 0 | 0 | 0 | 0 | 1930.41
|  |  |  | Mortar | 56.3% |  |  |  | 21 |  | 0 | 300 | 0 | 0 | 0 | 151 | 80 | 900 | 0 | 0 | 0 | 30 |  |  | 1 | 0 | 0 | 0 | 0 | 1000 | 723 | 1000 | 0% | 0% | 0% | 0% | 0% | 100% | 7 | 7 | 7 | 7 | 7 | 2 | 7 | 7 | 7 | 80 | 1.44 | 96.29% | 92% | 100 |  | 100 | 100 | 100 | 100 | 100 | 100 | 100 | 99 | 92 | 45 | 20 | 5 | 4 | 4 | 4 | 0% | 0% | 0% | 0% | 0% | 100% | 723 |  |  | 0 | 0 | 0 | 0 | 0 | 1930.41 | 1000.218 | 30 | 0.5033333 | 0 |  |  | 61.5 | 0 | 0 | 0 | 0.24 | 1.8 | 0 | 0 | 0 | 0 | 0 | 0 | 0 | 0 | 19.3041 |  | 82.8441 |  |  |  | 0 | 0 | 0 | 0 | 0 | 2670 | 0 | 0 | 0 | 0 | 0 | 1930.41
|  |  |  | % Pass .6 | 52.08% |  |  |  | 22 |  | 0 | 300 | 0 | 0 | 0 | 151 | 80 | 900 | 0 | 0 | 0 | 30 |  |  | 1 | 0 | 0 | 0 | 0 | 1000 | 723 | 1000 | 0% | 0% | 0% | 0% | 0% | 100% | 7 | 7 | 7 | 7 | 7 | 2 | 7 | 7 | 7 | 80 | 1.44 | 96.29% | 92% | 100 |  | 100 | 100 | 100 | 100 | 100 | 100 | 100 | 99 | 92 | 45 | 20 | 5 | 4 | 4 | 4 | 0% | 0% | 0% | 0% | 0% | 100% | 723 |  |  | 0 | 0 | 0 | 0 | 0 | 1930.41 | 1000.218 | 30 | 0.5033333 | 0 |  |  | 61.5 | 0 | 0 | 0 | 0.24 | 1.8 | 0 | 0 | 0 | 0 | 0 | 0 | 0 | 0 | 19.3041 |  | 82.8441 |  |  |  | 0 | 0 | 0 | 0 | 0 | 2670 | 0 | 0 | 0 | 0 | 0 | 1930.41
|  |  |  | % Fine Agg | 45.67087 |  |  |  | 23 |  | 0 | 300 | 0 | 0 | 0 | 151 | 80 | 900 | 0 | 0 | 0 | 30 |  |  | 1 | 0 | 0 | 0 | 0 | 1000 | 723 | 1000 | 0% | 0% | 0% | 0% | 0% | 100% | 7 | 7 | 7 | 7 | 7 | 2 | 7 | 7 | 7 | 80 | 1.44 | 96.29% | 92% | 100 |  | 100 | 100 | 100 | 100 | 100 | 100 | 100 | 99 | 92 | 45 | 20 | 5 | 4 | 4 | 4 | 0% | 0% | 0% | 0% | 0% | 100% | 723 |  |  | 0 | 0 | 0 | 0 | 0 | 1930.41 | 1000.218 | 30 | 0.5033333 | 0 |  |  | 61.5 | 0 | 0 | 0 | 0.24 | 1.8 | 0 | 0 | 0 | 0 | 0 | 0 | 0 | 0 | 19.3041 |  | 82.8441 |  |  |  | 0 | 0 | 0 | 0 | 0 | 2670 | 0 | 0 | 0 | 0 | 0 | 1930.41
[5 empty] | 100 |  |  |  | 24 |  | 0 | 300 | 0 | 0 | 0 | 151 | 80 | 900 | 0 | 0 | 0 | 30 |  |  | 1 | 0 | 0 | 0 | 0 | 1000 | 723 | 1000 | 0% | 0% | 0% | 0% | 0% | 100% | 7 | 7 | 7 | 7 | 7 | 2 | 7 | 7 | 7 | 80 | 1.44 | 96.29% | 92% | 100 |  | 100 | 100 | 100 | 100 | 100 | 100 | 100 | 99 | 92 | 45 | 20 | 5 | 4 | 4 | 4 | 0% | 0% | 0% | 0% | 0% | 100% | 723 |  |  | 0 | 0 | 0 | 0 | 0 | 1930.41 | 1000.218 | 30 | 0.5033333 | 0 |  |  | 61.5 | 0 | 0 | 0 | 0.24 | 1.8 | 0 | 0 | 0 | 0 | 0 | 0 | 0 | 0 | 19.3041 |  | 82.8441 |  |  |  | 0 | 0 | 0 | 0 | 0 | 2670 | 0 | 0 | 0 | 0 | 0 | 1930.41
|  |  | % Passing | 40 | 100 |  |  |  | 25 |  | 0 | 300 | 0 | 0 | 0 | 151 | 80 | 900 | 0 | 0 | 0 | 30 |  |  | 1 | 0 | 0 | 0 | 0 | 1000 | 723 | 1000 | 0% | 0% | 0% | 0% | 0% | 100% | 7 | 7 | 7 | 7 | 7 | 2 | 7 | 7 | 7 | 80 | 1.44 | 96.29% | 92% | 100 |  | 100 | 100 | 100 | 100 | 100 | 100 | 100 | 99 | 92 | 45 | 20 | 5 | 4 | 4 | 4 | 0% | 0% | 0% | 0% | 0% | 100% | 723 |  |  | 0 | 0 | 0 | 0 | 0 | 1930.41 | 1000.218 | 30 | 0.5033333 | 0 |  |  | 61.5 | 0 | 0 | 0 | 0.24 | 1.8 | 0 | 0 | 0 | 0 | 0 | 0 | 0 | 0 | 19.3041 |  | 82.8441 |  |  |  | 0 | 0 | 0 | 0 | 0 | 2670 | 0 | 0 | 0 | 0 | 0 | 1930.41
|  |  |  | 26 | 100 |  |  |  | 26 |  | 0 | 300 | 0 | 0 | 0 | 151 | 80 | 900 | 0 | 0 | 0 | 30 |  |  | 1 | 0 | 0 | 0 | 0 | 1000 | 723 | 1000 | 0% | 0% | 0% | 0% | 0% | 100% | 7 | 7 | 7 | 7 | 7 | 2 | 7 | 7 | 7 | 80 | 1.44 | 96.29% | 92% | 100 |  | 100 | 100 | 100 | 100 | 100 | 100 | 100 | 99 | 92 | 45 | 20 | 5 | 4 | 4 | 4 | 0% | 0% | 0% | 0% | 0% | 100% | 723 |  |  | 0 | 0 | 0 | 0 | 0 | 1930.41 | 1000.218 | 30 | 0.5033333 | 0 |  |  | 61.5 | 0 | 0 | 0 | 0.24 | 1.8 | 0 | 0 | 0 | 0 | 0 | 0 | 0 | 0 | 19.3041 |  | 82.8441 |  |  |  | 0 | 0 | 0 | 0 | 0 | 2670 | 0 | 0 | 0 | 0 | 0 | 1930.41
|  |  |  | 20 | 98.27965 |  |  |  | 27 |  | 0 | 300 | 0 | 0 | 0 | 151 | 80 | 900 | 0 | 0 | 0 | 30 |  |  | 1 | 0 | 0 | 0 | 0 | 1000 | 723 | 1000 | 0% | 0% | 0% | 0% | 0% | 100% | 7 | 7 | 7 | 7 | 7 | 2 | 7 | 7 | 7 | 80 | 1.44 | 96.29% | 92% | 100 |  | 100 | 100 | 100 | 100 | 100 | 100 | 100 | 99 | 92 | 45 | 20 | 5 | 4 | 4 | 4 | 0% | 0% | 0% | 0% | 0% | 100% | 723 |  |  | 0 | 0 | 0 | 0 | 0 | 1930.41 | 1000.218 | 30 | 0.5033333 | 0 |  |  | 61.5 | 0 | 0 | 0 | 0.24 | 1.8 | 0 | 0 | 0 | 0 | 0 | 0 | 0 | 0 | 19.3041 |  | 82.8441 |  |  |  | 0 | 0 | 0 | 0 | 0 | 2670 | 0 | 0 | 0 | 0 | 0 | 1930.41
|  |  |  | 13.2 | 86.23721 |  |  |  | 28 |  | 0 | 300 | 0 | 0 | 0 | 151 | 80 | 900 | 0 | 0 | 0 | 30 |  |  | 1 | 0 | 0 | 0 | 0 | 1000 | 723 | 1000 | 0% | 0% | 0% | 0% | 0% | 100% | 7 | 7 | 7 | 7 | 7 | 2 | 7 | 7 | 7 | 80 | 1.44 | 96.29% | 92% | 100 |  | 100 | 100 | 100 | 100 | 100 | 100 | 100 | 99 | 92 | 45 | 20 | 5 | 4 | 4 | 4 | 0% | 0% | 0% | 0% | 0% | 100% | 723 |  |  | 0 | 0 | 0 | 0 | 0 | 1930.41 | 1000.218 | 30 | 0.5033333 | 0 |  |  | 61.5 | 0 | 0 | 0 | 0.24 | 1.8 | 0 | 0 | 0 | 0 | 0 | 0 | 0 | 0 | 19.3041 |  | 82.8441 |  |  |  | 0 | 0 | 0 | 0 | 0 | 2670 | 0 | 0 | 0 | 0 | 0 | 1930.41
|  |  |  | 9.5 | 64.86109 |  |  |  | 29 |  | 0 | 300 | 0 | 0 | 0 | 151 | 80 | 900 | 0 | 0 | 0 | 30 |  |  | 1 | 0 | 0 | 0 | 0 | 1000 | 723 | 1000 | 0% | 0% | 0% | 0% | 0% | 100% | 7 | 7 | 7 | 7 | 7 | 2 | 7 | 7 | 7 | 80 | 1.44 | 96.29% | 92% | 100 |  | 100 | 100 | 100 | 100 | 100 | 100 | 100 | 99 | 92 | 45 | 20 | 5 | 4 | 4 | 4 | 0% | 0% | 0% | 0% | 0% | 100% | 723 |  |  | 0 | 0 | 0 | 0 | 0 | 1930.41 | 1000.218 | 30 | 0.5033333 | 0 |  |  | 61.5 | 0 | 0 | 0 | 0.24 | 1.8 | 0 | 0 | 0 | 0 | 0 | 0 | 0 | 0 | 19.3041 |  | 82.8441 |  |  |  | 0 | 0 | 0 | 0 | 0 | 2670 | 0 | 0 | 0 | 0 | 0 | 1930.41
|  |  |  | 4.75 | 46.09522 |  |  |  | 30 |  | 0 | 300 | 0 | 0 | 0 | 151 | 80 | 900 | 0 | 0 | 0 | 30 |  |  | 1 | 0 | 0 | 0 | 0 | 1000 | 723 | 1000 | 0% | 0% | 0% | 0% | 0% | 100% | 7 | 7 | 7 | 7 | 7 | 2 | 7 | 7 | 7 | 80 | 1.44 | 96.29% | 92% | 100 |  | 100 | 100 | 100 | 100 | 100 | 100 | 100 | 99 | 92 | 45 | 20 | 5 | 4 | 4 | 4 | 0% | 0% | 0% | 0% | 0% | 100% | 723 |  |  | 0 | 0 | 0 | 0 | 0 | 1930.41 | 1000.218 | 30 | 0.5033333 | 0 |  |  | 61.5 | 0 | 0 | 0 | 0.24 | 1.8 | 0 | 0 | 0 | 0 | 0 | 0 | 0 | 0 | 19.3041 |  | 82.8441 |  |  |  | 0 | 0 | 0 | 0 | 0 | 2670 | 0 | 0 | 0 | 0 | 0 | 1930.41
|  |  |  | 2.36 | 40.73635 |  |  |  | 31 |  | 0 | 300 | 0 | 0 | 0 | 151 | 80 | 900 | 0 | 0 | 0 | 30 |  |  | 1 | 0 | 0 | 0 | 0 | 1000 | 723 | 1000 | 0% | 0% | 0% | 0% | 0% | 100% | 7 | 7 | 7 | 7 | 7 | 2 | 7 | 7 | 7 | 80 | 1.44 | 96.29% | 92% | 100 |  | 100 | 100 | 100 | 100 | 100 | 100 | 100 | 99 | 92 | 45 | 20 | 5 | 4 | 4 | 4 | 0% | 0% | 0% | 0% | 0% | 100% | 723 |  |  | 0 | 0 | 0 | 0 | 0 | 1930.41 | 1000.218 | 30 | 0.5033333 | 0 |  |  | 61.5 | 0 | 0 | 0 | 0.24 | 1.8 | 0 | 0 | 0 | 0 | 0 | 0 | 0 | 0 | 19.3041 |  | 82.8441 |  |  |  | 0 | 0 | 0 | 0 | 0 | 2670 | 0 | 0 | 0 | 0 | 0 | 1930.41
|  |  |  | 1.18 | 33.00287 |  |  |  | 32 |  | 0 | 300 | 0 | 0 | 0 | 151 | 80 | 900 | 0 | 0 | 0 | 30 |  |  | 1 | 0 | 0 | 0 | 0 | 1000 | 723 | 1000 | 0% | 0% | 0% | 0% | 0% | 100% | 7 | 7 | 7 | 7 | 7 | 2 | 7 | 7 | 7 | 80 | 1.44 | 96.29% | 92% | 100 |  | 100 | 100 | 100 | 100 | 100 | 100 | 100 | 99 | 92 | 45 | 20 | 5 | 4 | 4 | 4 | 0% | 0% | 0% | 0% | 0% | 100% | 723 |  |  | 0 | 0 | 0 | 0 | 0 | 1930.41 | 1000.218 | 30 | 0.5033333 | 0 |  |  | 61.5 | 0 | 0 | 0 | 0.24 | 1.8 | 0 | 0 | 0 | 0 | 0 | 0 | 0 | 0 | 19.3041 |  | 82.8441 |  |  |  | 0 | 0 | 0 | 0 | 0 | 2670 | 0 | 0 | 0 | 0 | 0 | 1930.41
|  |  |  | 0.6 | 24.38557 |  |  |  | 33 |  | 0 | 300 | 0 | 0 | 0 | 151 | 80 | 900 | 0 | 0 | 0 | 30 |  |  | 1 | 0 | 0 | 0 | 0 | 1000 | 723 | 1000 | 0% | 0% | 0% | 0% | 0% | 100% | 7 | 7 | 7 | 7 | 7 | 2 | 7 | 7 | 7 | 80 | 1.44 | 96.29% | 92% | 100 |  | 100 | 100 | 100 | 100 | 100 | 100 | 100 | 99 | 92 | 45 | 20 | 5 | 4 | 4 | 4 | 0% | 0% | 0% | 0% | 0% | 100% | 723 |  |  | 0 | 0 | 0 | 0 | 0 | 1930.41 | 1000.218 | 30 | 0.5033333 | 0 |  |  | 61.5 | 0 | 0 | 0 | 0.24 | 1.8 | 0 | 0 | 0 | 0 | 0 | 0 | 0 | 0 | 19.3041 |  | 82.8441 |  |  |  | 0 | 0 | 0 | 0 | 0 | 2670 | 0 | 0 | 0 | 0 | 0 | 1930.41
|  |  |  | 0.3 | 9.943043 |  |  |  | 34 |  | 0 | 300 | 0 | 0 | 0 | 151 | 80 | 900 | 0 | 0 | 0 | 30 |  |  | 1 | 0 | 0 | 0 | 0 | 1000 | 723 | 1000 | 0% | 0% | 0% | 0% | 0% | 100% | 7 | 7 | 7 | 7 | 7 | 2 | 7 | 7 | 7 | 80 | 1.44 | 96.29% | 92% | 100 |  | 100 | 100 | 100 | 100 | 100 | 100 | 100 | 99 | 92 | 45 | 20 | 5 | 4 | 4 | 4 | 0% | 0% | 0% | 0% | 0% | 100% | 723 |  |  | 0 | 0 | 0 | 0 | 0 | 1930.41 | 1000.218 | 30 | 0.5033333 | 0 |  |  | 61.5 | 0 | 0 | 0 | 0.24 | 1.8 | 0 | 0 | 0 | 0 | 0 | 0 | 0 | 0 | 19.3041 |  | 82.8441 |  |  |  | 0 | 0 | 0 | 0 | 0 | 2670 | 0 | 0 | 0 | 0 | 0 | 1930.41
|  |  |  | 0.15 | 4.62 |  |  |  | 35 |  | 0 | 300 | 0 | 0 | 0 | 151 | 80 | 900 | 0 | 0 | 0 | 30 |  |  | 1 | 0 | 0 | 0 | 0 | 1000 | 723 | 1000 | 0% | 0% | 0% | 0% | 0% | 100% | 7 | 7 | 7 | 7 | 7 | 2 | 7 | 7 | 7 | 80 | 1.44 | 96.29% | 92% | 100 |  | 100 | 100 | 100 | 100 | 100 | 100 | 100 | 99 | 92 | 45 | 20 | 5 | 4 | 4 | 4 | 0% | 0% | 0% | 0% | 0% | 100% | 723 |  |  | 0 | 0 | 0 | 0 | 0 | 1930.41 | 1000.218 | 30 | 0.5033333 | 0 |  |  | 61.5 | 0 | 0 | 0 | 0.24 | 1.8 | 0 | 0 | 0 | 0 | 0 | 0 | 0 | 0 | 19.3041 |  | 82.8441 |  |  |  | 0 | 0 | 0 | 0 | 0 | 2670 | 0 | 0 | 0 | 0 | 0 | 1930.41
|  |  |  | 0.075 | 2.470696 |  | 17.5 MPA 20mm |  | 36 |  | 0 | 300 | 0 | 0 | 0 | 151 | 80 | 900 | 0 | 0 | 0 | 30 |  |  | 1 | 0 | 0 | 0 | 0 | 1000 | 723 | 1000 | 0% | 0% | 0% | 0% | 0% | 100% | 7 | 7 | 7 | 7 | 7 | 2 | 7 | 7 | 7 | 80 | 1.44 | 96.29% | 92% | 100 |  | 100 | 100 | 100 | 100 | 100 | 100 | 100 | 99 | 92 | 45 | 20 | 5 | 4 | 4 | 4 | 0% | 0% | 0% | 0% | 0% | 100% | 723 |  |  | 0 | 0 | 0 | 0 | 0 | 1930.41 | 1000.218 | 30 | 0.5033333 | 0 |  |  | 61.5 | 0 | 0 | 0 | 0.24 | 1.8 | 0 | 0 | 0 | 0 | 0 | 0 | 0 | 0 | 19.3041 |  | 82.8441 |  |  |  | 0 | 0 | 0 | 0 | 0 | 2670 | 0 | 0 | 0 | 0 | 0 | 1930.41
[5 empty] | 0 |  |  |  | 37 |  | 0 | 300 | 0 | 0 | 0 | 151 | 80 | 900 | 0 | 0 | 0 | 30 |  |  | 1 | 0 | 0 | 0 | 0 | 1000 | 723 | 1000 | 0% | 0% | 0% | 0% | 0% | 100% | 7 | 7 | 7 | 7 | 7 | 2 | 7 | 7 | 7 | 80 | 1.44 | 96.29% | 92% | 100 |  | 100 | 100 | 100 | 100 | 100 | 100 | 100 | 99 | 92 | 45 | 20 | 5 | 4 | 4 | 4 | 0% | 0% | 0% | 0% | 0% | 100% | 723 |  |  | 0 | 0 | 0 | 0 | 0 | 1930.41 | 1000.218 | 30 | 0.5033333 | 0 |  |  | 61.5 | 0 | 0 | 0 | 0.24 | 1.8 | 0 | 0 | 0 | 0 | 0 | 0 | 0 | 0 | 19.3041 |  | 82.8441 |  |  |  | 0 | 0 | 0 | 0 | 0 | 2670 | 0 | 0 | 0 | 0 | 0 | 1930.41
[9 empty] | 38 |  | 0 | 300 | 0 | 0 | 0 | 151 | 80 | 900 | 0 | 0 | 0 | 30 |  |  | 1 | 0 | 0 | 0 | 0 | 1000 | 723 | 1000 | 0% | 0% | 0% | 0% | 0% | 100% | 7 | 7 | 7 | 7 | 7 | 2 | 7 | 7 | 7 | 80 | 1.44 | 96.29% | 92% | 100 |  | 100 | 100 | 100 | 100 | 100 | 100 | 100 | 99 | 92 | 45 | 20 | 5 | 4 | 4 | 4 | 0% | 0% | 0% | 0% | 0% | 100% | 723 |  |  | 0 | 0 | 0 | 0 | 0 | 1930.41 | 1000.218 | 30 | 0.5033333 | 0 |  |  | 61.5 | 0 | 0 | 0 | 0.24 | 1.8 | 0 | 0 | 0 | 0 | 0 | 0 | 0 | 0 | 19.3041 |  | 82.8441 |  |  |  | 0 | 0 | 0 | 0 | 0 | 2670 | 0 | 0 | 0 | 0 | 0 | 1930.41
[9 empty] | 39 |  | 0 | 300 | 0 | 0 | 0 | 151 | 80 | 900 | 0 | 0 | 0 | 30 |  |  | 1 | 0 | 0 | 0 | 0 | 1000 | 723 | 1000 | 0% | 0% | 0% | 0% | 0% | 100% | 7 | 7 | 7 | 7 | 7 | 2 | 7 | 7 | 7 | 80 | 1.44 | 96.29% | 92% | 100 |  | 100 | 100 | 100 | 100 | 100 | 100 | 100 | 99 | 92 | 45 | 20 | 5 | 4 | 4 | 4 | 0% | 0% | 0% | 0% | 0% | 100% | 723 |  |  | 0 | 0 | 0 | 0 | 0 | 1930.41 | 1000.218 | 30 | 0.5033333 | 0 |  |  | 61.5 | 0 | 0 | 0 | 0.24 | 1.8 | 0 | 0 | 0 | 0 | 0 | 0 | 0 | 0 | 19.3041 |  | 82.8441 |  |  |  | 0 | 0 | 0 | 0 | 0 | 2670 | 0 | 0 | 0 | 0 | 0 | 1930.41
[9 empty] | 40 |  | 0 | 300 | 0 | 0 | 0 | 151 | 80 | 900 | 0 | 0 | 0 | 30 |  |  | 1 | 0 | 0 | 0 | 0 | 1000 | 723 | 1000 | 0% | 0% | 0% | 0% | 0% | 100% | 7 | 7 | 7 | 7 | 7 | 2 | 7 | 7 | 7 | 80 | 1.44 | 96.29% | 92% | 100 |  | 100 | 100 | 100 | 100 | 100 | 100 | 100 | 99 | 92 | 45 | 20 | 5 | 4 | 4 | 4 | 0% | 0% | 0% | 0% | 0% | 100% | 723 |  |  | 0 | 0 | 0 | 0 | 0 | 1930.41 | 1000.218 | 30 | 0.5033333 | 0 |  |  | 61.5 | 0 | 0 | 0 | 0.24 | 1.8 | 0 | 0 | 0 | 0 | 0 | 0 | 0 | 0 | 19.3041 |  | 82.8441 |  |  |  | 0 | 0 | 0 | 0 | 0 | 2670 | 0 | 0 | 0 | 0 | 0 | 1930.41
[9 empty] | 41 |  | 0 | 300 | 0 | 0 | 0 | 151 | 80 | 900 | 0 | 0 | 0 | 30 |  |  | 1 | 0 | 0 | 0 | 0 | 1000 | 723 | 1000 | 0% | 0% | 0% | 0% | 0% | 100% | 7 | 7 | 7 | 7 | 7 | 2 | 7 | 7 | 7 | 80 | 1.44 | 96.29% | 92% | 100 |  | 100 | 100 | 100 | 100 | 100 | 100 | 100 | 99 | 92 | 45 | 20 | 5 | 4 | 4 | 4 | 0% | 0% | 0% | 0% | 0% | 100% | 723 |  |  | 0 | 0 | 0 | 0 | 0 | 1930.41 | 1000.218 | 30 | 0.5033333 | 0 |  |  | 61.5 | 0 | 0 | 0 | 0.24 | 1.8 | 0 | 0 | 0 | 0 | 0 | 0 | 0 | 0 | 19.3041 |  | 82.8441 |  |  |  | 0 | 0 | 0 | 0 | 0 | 2670 | 0 | 0 | 0 | 0 | 0 | 1930.41
[9 empty] | 42 |  | 0 | 300 | 0 | 0 | 0 | 151 | 80 | 900 | 0 | 0 | 0 | 30 |  |  | 1 | 0 | 0 | 0 | 0 | 1000 | 723 | 1000 | 0% | 0% | 0% | 0% | 0% | 100% | 7 | 7 | 7 | 7 | 7 | 2 | 7 | 7 | 7 | 80 | 1.44 | 96.29% | 92% | 100 |  | 100 | 100 | 100 | 100 | 100 | 100 | 100 | 99 | 92 | 45 | 20 | 5 | 4 | 4 | 4 | 0% | 0% | 0% | 0% | 0% | 100% | 723 |  |  | 0 | 0 | 0 | 0 | 0 | 1930.41 | 1000.218 | 30 | 0.5033333 | 0 |  |  | 61.5 | 0 | 0 | 0 | 0.24 | 1.8 | 0 | 0 | 0 | 0 | 0 | 0 | 0 | 0 | 19.3041 |  | 82.8441 |  |  |  | 0 | 0 | 0 | 0 | 0 | 2670 | 0 | 0 | 0 | 0 | 0 | 1930.41
[9 empty] | 43 |  | 0 | 300 | 0 | 0 | 0 | 151 | 80 | 900 | 0 | 0 | 0 | 30 |  |  | 1 | 0 | 0 | 0 | 0 | 1000 | 723 | 1000 | 0% | 0% | 0% | 0% | 0% | 100% | 7 | 7 | 7 | 7 | 7 | 2 | 7 | 7 | 7 | 80 | 1.44 | 96.29% | 92% | 100 |  | 100 | 100 | 100 | 100 | 100 | 100 | 100 | 99 | 92 | 45 | 20 | 5 | 4 | 4 | 4 | 0% | 0% | 0% | 0% | 0% | 100% | 723 |  |  | 0 | 0 | 0 | 0 | 0 | 1930.41 | 1000.218 | 30 | 0.5033333 | 0 |  |  | 61.5 | 0 | 0 | 0 | 0.24 | 1.8 | 0 | 0 | 0 | 0 | 0 | 0 | 0 | 0 | 19.3041 |  | 82.8441 |  |  |  | 0 | 0 | 0 | 0 | 0 | 2670 | 0 | 0 | 0 | 0 | 0 | 1930.41
[9 empty] | 44 |  | 0 | 300 | 0 | 0 | 0 | 151 | 80 | 900 | 0 | 0 | 0 | 30 |  |  | 1 | 0 | 0 | 0 | 0 | 1000 | 723 | 1000 | 0% | 0% | 0% | 0% | 0% | 100% | 7 | 7 | 7 | 7 | 7 | 2 | 7 | 7 | 7 | 80 | 1.44 | 96.29% | 92% | 100 |  | 100 | 100 | 100 | 100 | 100 | 100 | 100 | 99 | 92 | 45 | 20 | 5 | 4 | 4 | 4 | 0% | 0% | 0% | 0% | 0% | 100% | 723 |  |  | 0 | 0 | 0 | 0 | 0 | 1930.41 | 1000.218 | 30 | 0.5033333 | 0 |  |  | 61.5 | 0 | 0 | 0 | 0.24 | 1.8 | 0 | 0 | 0 | 0 | 0 | 0 | 0 | 0 | 19.3041 |  | 82.8441 |  |  |  | 0 | 0 | 0 | 0 | 0 | 2670 | 0 | 0 | 0 | 0 | 0 | 1930.41
[9 empty] | 45 |  | 0 | 300 | 0 | 0 | 0 | 151 | 80 | 900 | 0 | 0 | 0 | 30 |  |  | 1 | 0 | 0 | 0 | 0 | 1000 | 723 | 1000 | 0% | 0% | 0% | 0% | 0% | 100% | 7 | 7 | 7 | 7 | 7 | 2 | 7 | 7 | 7 | 80 | 1.44 | 96.29% | 92% | 100 |  | 100 | 100 | 100 | 100 | 100 | 100 | 100 | 99 | 92 | 45 | 20 | 5 | 4 | 4 | 4 | 0% | 0% | 0% | 0% | 0% | 100% | 723 |  |  | 0 | 0 | 0 | 0 | 0 | 1930.41 | 1000.218 | 30 | 0.5033333 | 0 |  |  | 61.5 | 0 | 0 | 0 | 0.24 | 1.8 | 0 | 0 | 0 | 0 | 0 | 0 | 0 | 0 | 19.3041 |  | 82.8441 |  |  |  | 0 | 0 | 0 | 0 | 0 | 2670 | 0 | 0 | 0 | 0 | 0 | 1930.41
[9 empty] | 46 |  | 0 | 300 | 0 | 0 | 0 | 151 | 80 | 900 | 0 | 0 | 0 | 30 |  |  | 1 | 0 | 0 | 0 | 0 | 1000 | 723 | 1000 | 0% | 0% | 0% | 0% | 0% | 100% | 7 | 7 | 7 | 7 | 7 | 2 | 7 | 7 | 7 | 80 | 1.44 | 96.29% | 92% | 100 |  | 100 | 100 | 100 | 100 | 100 | 100 | 100 | 99 | 92 | 45 | 20 | 5 | 4 | 4 | 4 | 0% | 0% | 0% | 0% | 0% | 100% | 723 |  |  | 0 | 0 | 0 | 0 | 0 | 1930.41 | 1000.218 | 30 | 0.5033333 | 0 |  |  | 61.5 | 0 | 0 | 0 | 0.24 | 1.8 | 0 | 0 | 0 | 0 | 0 | 0 | 0 | 0 | 19.3041 |  | 82.8441 |  |  |  | 0 | 0 | 0 | 0 | 0 | 2670 | 0 | 0 | 0 | 0 | 0 | 1930.41
[9 empty] | 47 |  | 0 | 300 | 0 | 0 | 0 | 151 | 80 | 900 | 0 | 0 | 0 | 30 |  |  | 1 | 0 | 0 | 0 | 0 | 1000 | 723 | 1000 | 0% | 0% | 0% | 0% | 0% | 100% | 7 | 7 | 7 | 7 | 7 | 2 | 7 | 7 | 7 | 80 | 1.44 | 96.29% | 92% | 100 |  | 100 | 100 | 100 | 100 | 100 | 100 | 100 | 99 | 92 | 45 | 20 | 5 | 4 | 4 | 4 | 0% | 0% | 0% | 0% | 0% | 100% | 723 |  |  | 0 | 0 | 0 | 0 | 0 | 1930.41 | 1000.218 | 30 | 0.5033333 | 0 |  |  | 61.5 | 0 | 0 | 0 | 0.24 | 1.8 | 0 | 0 | 0 | 0 | 0 | 0 | 0 | 0 | 19.3041 |  | 82.8441 |  |  |  | 0 | 0 | 0 | 0 | 0 | 2670 | 0 | 0 | 0 | 0 | 0 | 1930.41
[9 empty] | 48 |  | 0 | 300 | 0 | 0 | 0 | 151 | 80 | 900 | 0 | 0 | 0 | 30 |  |  | 1 | 0 | 0 | 0 | 0 | 1000 | 723 | 1000 | 0% | 0% | 0% | 0% | 0% | 100% | 7 | 7 | 7 | 7 | 7 | 2 | 7 | 7 | 7 | 80 | 1.44 | 96.29% | 92% | 100 |  | 100 | 100 | 100 | 100 | 100 | 100 | 100 | 99 | 92 | 45 | 20 | 5 | 4 | 4 | 4 | 0% | 0% | 0% | 0% | 0% | 100% | 723 |  |  | 0 | 0 | 0 | 0 | 0 | 1930.41 | 1000.218 | 30 | 0.5033333 | 0 |  |  | 61.5 | 0 | 0 | 0 | 0.24 | 1.8 | 0 | 0 | 0 | 0 | 0 | 0 | 0 | 0 | 19.3041 |  | 82.8441 |  |  |  | 0 | 0 | 0 | 0 | 0 | 2670 | 0 | 0 | 0 | 0 | 0 | 1930.41
[9 empty] | 49 |  | 0 | 300 | 0 | 0 | 0 | 151 | 80 | 900 | 0 | 0 | 0 | 30 |  |  | 1 | 0 | 0 | 0 | 0 | 1000 | 723 | 1000 | 0% | 0% | 0% | 0% | 0% | 100% | 7 | 7 | 7 | 7 | 7 | 2 | 7 | 7 | 7 | 80 | 1.44 | 96.29% | 92% | 100 |  | 100 | 100 | 100 | 100 | 100 | 100 | 100 | 99 | 92 | 45 | 20 | 5 | 4 | 4 | 4 | 0% | 0% | 0% | 0% | 0% | 100% | 723 |  |  | 0 | 0 | 0 | 0 | 0 | 1930.41 | 1000.218 | 30 | 0.5033333 | 0 |  |  | 61.5 | 0 | 0 | 0 | 0.24 | 1.8 | 0 | 0 | 0 | 0 | 0 | 0 | 0 | 0 | 19.3041 |  | 82.8441 |  |  |  | 0 | 0 | 0 | 0 | 0 | 2670 | 0 | 0 | 0 | 0 | 0 | 1930.41
[9 empty] | 50 |  | 0 | 300 | 0 | 0 | 0 | 151 | 80 | 900 | 0 | 0 | 0 | 30 |  |  | 1 | 0 | 0 | 0 | 0 | 1000 | 723 | 1000 | 0% | 0% | 0% | 0% | 0% | 100% | 7 | 7 | 7 | 7 | 7 | 2 | 7 | 7 | 7 | 80 | 1.44 | 96.29% | 92% | 100 |  | 100 | 100 | 100 | 100 | 100 | 100 | 100 | 99 | 92 | 45 | 20 | 5 | 4 | 4 | 4 | 0% | 0% | 0% | 0% | 0% | 100% | 723 |  |  | 0 | 0 | 0 | 0 | 0 | 1930.41 | 1000.218 | 30 | 0.5033333 | 0 |  |  | 61.5 | 0 | 0 | 0 | 0.24 | 1.8 | 0 | 0 | 0 | 0 | 0 | 0 | 0 | 0 | 19.3041 |  | 82.8441 |  |  |  | 0 | 0 | 0 | 0 | 0 | 2670 | 0 | 0 | 0 | 0 | 0 | 1930.41
[9 empty] | 51 |  | 0 | 300 | 0 | 0 | 0 | 151 | 80 | 900 | 0 | 0 | 0 | 30 |  |  | 1 | 0 | 0 | 0 | 0 | 1000 | 723 | 1000 | 0% | 0% | 0% | 0% | 0% | 100% | 7 | 7 | 7 | 7 | 7 | 2 | 7 | 7 | 7 | 80 | 1.44 | 96.29% | 92% | 100 |  | 100 | 100 | 100 | 100 | 100 | 100 | 100 | 99 | 92 | 45 | 20 | 5 | 4 | 4 | 4 | 0% | 0% | 0% | 0% | 0% | 100% | 723 |  |  | 0 | 0 | 0 | 0 | 0 | 1930.41 | 1000.218 | 30 | 0.5033333 | 0 |  |  | 61.5 | 0 | 0 | 0 | 0.24 | 1.8 | 0 | 0 | 0 | 0 | 0 | 0 | 0 | 0 | 19.3041 |  | 82.8441 |  |  |  | 0 | 0 | 0 | 0 | 0 | 2670 | 0 | 0 | 0 | 0 | 0 | 1930.41
[9 empty] | 52 |  | 0 | 300 | 0 | 0 | 0 | 151 | 80 | 900 | 0 | 0 | 0 | 30 |  |  | 1 | 0 | 0 | 0 | 0 | 1000 | 723 | 1000 | 0% | 0% | 0% | 0% | 0% | 100% | 7 | 7 | 7 | 7 | 7 | 2 | 7 | 7 | 7 | 80 | 1.44 | 96.29% | 92% | 100 |  | 100 | 100 | 100 | 100 | 100 | 100 | 100 | 99 | 92 | 45 | 20 | 5 | 4 | 4 | 4 | 0% | 0% | 0% | 0% | 0% | 100% | 723 |  |  | 0 | 0 | 0 | 0 | 0 | 1930.41 | 1000.218 | 30 | 0.5033333 | 0 |  |  | 61.5 | 0 | 0 | 0 | 0.24 | 1.8 | 0 | 0 | 0 | 0 | 0 | 0 | 0 | 0 | 19.3041 |  | 82.8441 |  |  |  | 0 | 0 | 0 | 0 | 0 | 2670 | 0 | 0 | 0 | 0 | 0 | 1930.41
[9 empty] | 53 |  | 0 | 300 | 0 | 0 | 0 | 151 | 80 | 900 | 0 | 0 | 0 | 30 |  |  | 1 | 0 | 0 | 0 | 0 | 1000 | 723 | 1000 | 0% | 0% | 0% | 0% | 0% | 100% | 7 | 7 | 7 | 7 | 7 | 2 | 7 | 7 | 7 | 80 | 1.44 | 96.29% | 92% | 100 |  | 100 | 100 | 100 | 100 | 100 | 100 | 100 | 99 | 92 | 45 | 20 | 5 | 4 | 4 | 4 | 0% | 0% | 0% | 0% | 0% | 100% | 723 |  |  | 0 | 0 | 0 | 0 | 0 | 1930.41 | 1000.218 | 30 | 0.5033333 | 0 |  |  | 61.5 | 0 | 0 | 0 | 0.24 | 1.8 | 0 | 0 | 0 | 0 | 0 | 0 | 0 | 0 | 19.3041 |  | 82.8441 |  |  |  | 0 | 0 | 0 | 0 | 0 | 2670 | 0 | 0 | 0 | 0 | 0 | 1930.41
[9 empty] | 54 |  | 0 | 300 | 0 | 0 | 0 | 151 | 80 | 900 | 0 | 0 | 0 | 30 |  |  | 1 | 0 | 0 | 0 | 0 | 1000 | 723 | 1000 | 0% | 0% | 0% | 0% | 0% | 100% | 7 | 7 | 7 | 7 | 7 | 2 | 7 | 7 | 7 | 80 | 1.44 | 96.29% | 92% | 100 |  | 100 | 100 | 100 | 100 | 100 | 100 | 100 | 99 | 92 | 45 | 20 | 5 | 4 | 4 | 4 | 0% | 0% | 0% | 0% | 0% | 100% | 723 |  |  | 0 | 0 | 0 | 0 | 0 | 1930.41 | 1000.218 | 30 | 0.5033333 | 0 |  |  | 61.5 | 0 | 0 | 0 | 0.24 | 1.8 | 0 | 0 | 0 | 0 | 0 | 0 | 0 | 0 | 19.3041 |  | 82.8441 |  |  |  | 0 | 0 | 0 | 0 | 0 | 2670 | 0 | 0 | 0 | 0 | 0 | 1930.41
[9 empty] | 55 |  | 0 | 300 | 0 | 0 | 0 | 151 | 80 | 900 | 0 | 0 | 0 | 30 |  |  | 1 | 0 | 0 | 0 | 0 | 1000 | 723 | 1000 | 0% | 0% | 0% | 0% | 0% | 100% | 7 | 7 | 7 | 7 | 7 | 2 | 7 | 7 | 7 | 80 | 1.44 | 96.29% | 92% | 100 |  | 100 | 100 | 100 | 100 | 100 | 100 | 100 | 99 | 92 | 45 | 20 | 5 | 4 | 4 | 4 | 0% | 0% | 0% | 0% | 0% | 100% | 723 |  |  | 0 | 0 | 0 | 0 | 0 | 1930.41 | 1000.218 | 30 | 0.5033333 | 0 |  |  | 61.5 | 0 | 0 | 0 | 0.24 | 1.8 | 0 | 0 | 0 | 0 | 0 | 0 | 0 | 0 | 19.3041 |  | 82.8441 |  |  |  | 0 | 0 | 0 | 0 | 0 | 2670 | 0 | 0 | 0 | 0 | 0 | 1930.41
[9 empty] | 56 |  | 0 | 300 | 0 | 0 | 0 | 151 | 80 | 900 | 0 | 0 | 0 | 30 |  |  | 1 | 0 | 0 | 0 | 0 | 1000 | 723 | 1000 | 0% | 0% | 0% | 0% | 0% | 100% | 7 | 7 | 7 | 7 | 7 | 2 | 7 | 7 | 7 | 80 | 1.44 | 96.29% | 92% | 100 |  | 100 | 100 | 100 | 100 | 100 | 100 | 100 | 99 | 92 | 45 | 20 | 5 | 4 | 4 | 4 | 0% | 0% | 0% | 0% | 0% | 100% | 723 |  |  | 0 | 0 | 0 | 0 | 0 | 1930.41 | 1000.218 | 30 | 0.5033333 | 0 |  |  | 61.5 | 0 | 0 | 0 | 0.24 | 1.8 | 0 | 0 | 0 | 0 | 0 | 0 | 0 | 0 | 19.3041 |  | 82.8441 |  |  |  | 0 | 0 | 0 | 0 | 0 | 2670 | 0 | 0 | 0 | 0 | 0 | 1930.41
[9 empty] | 57 |  | 0 | 300 | 0 | 0 | 0 | 151 | 80 | 900 | 0 | 0 | 0 | 30 |  |  | 1 | 0 | 0 | 0 | 0 | 1000 | 723 | 1000 | 0% | 0% | 0% | 0% | 0% | 100% | 7 | 7 | 7 | 7 | 7 | 2 | 7 | 7 | 7 | 80 | 1.44 | 96.29% | 92% | 100 |  | 100 | 100 | 100 | 100 | 100 | 100 | 100 | 99 | 92 | 45 | 20 | 5 | 4 | 4 | 4 | 0% | 0% | 0% | 0% | 0% | 100% | 723 |  |  | 0 | 0 | 0 | 0 | 0 | 1930.41 | 1000.218 | 30 | 0.5033333 | 0 |  |  | 61.5 | 0 | 0 | 0 | 0.24 | 1.8 | 0 | 0 | 0 | 0 | 0 | 0 | 0 | 0 | 19.3041 |  | 82.8441 |  |  |  | 0 | 0 | 0 | 0 | 0 | 2670 | 0 | 0 | 0 | 0 | 0 | 1930.41
[9 empty] | 58 |  | 0 | 300 | 0 | 0 | 0 | 151 | 80 | 900 | 0 | 0 | 0 | 30 |  |  | 1 | 0 | 0 | 0 | 0 | 1000 | 723 | 1000 | 0% | 0% | 0% | 0% | 0% | 100% | 7 | 7 | 7 | 7 | 7 | 2 | 7 | 7 | 7 | 80 | 1.44 | 96.29% | 92% | 100 |  | 100 | 100 | 100 | 100 | 100 | 100 | 100 | 99 | 92 | 45 | 20 | 5 | 4 | 4 | 4 | 0% | 0% | 0% | 0% | 0% | 100% | 723 |  |  | 0 | 0 | 0 | 0 | 0 | 1930.41 | 1000.218 | 30 | 0.5033333 | 0 |  |  | 61.5 | 0 | 0 | 0 | 0.24 | 1.8 | 0 | 0 | 0 | 0 | 0 | 0 | 0 | 0 | 19.3041 |  | 82.8441 |  |  |  | 0 | 0 | 0 | 0 | 0 | 2670 | 0 | 0 | 0 | 0 | 0 | 1930.41
[9 empty] | 59 |  | 0 | 300 | 0 | 0 | 0 | 151 | 80 | 900 | 0 | 0 | 0 | 30 |  |  | 1 | 0 | 0 | 0 | 0 | 1000 | 723 | 1000 | 0% | 0% | 0% | 0% | 0% | 100% | 7 | 7 | 7 | 7 | 7 | 2 | 7 | 7 | 7 | 80 | 1.44 | 96.29% | 92% | 100 |  | 100 | 100 | 100 | 100 | 100 | 100 | 100 | 99 | 92 | 45 | 20 | 5 | 4 | 4 | 4 | 0% | 0% | 0% | 0% | 0% | 100% | 723 |  |  | 0 | 0 | 0 | 0 | 0 | 1930.41 | 1000.218 | 30 | 0.5033333 | 0 |  |  | 61.5 | 0 | 0 | 0 | 0.24 | 1.8 | 0 | 0 | 0 | 0 | 0 | 0 | 0 | 0 | 19.3041 |  | 82.8441 |  |  |  | 0 | 0 | 0 | 0 | 0 | 2670 | 0 | 0 | 0 | 0 | 0 | 1930.41
[9 empty] | 60 |  | 0 | 300 | 0 | 0 | 0 | 151 | 80 | 900 | 0 | 0 | 0 | 30 |  |  | 1 | 0 | 0 | 0 | 0 | 1000 | 723 | 1000 | 0% | 0% | 0% | 0% | 0% | 100% | 7 | 7 | 7 | 7 | 7 | 2 | 7 | 7 | 7 | 80 | 1.44 | 96.29% | 92% | 100 |  | 100 | 100 | 100 | 100 | 100 | 100 | 100 | 99 | 92 | 45 | 20 | 5 | 4 | 4 | 4 | 0% | 0% | 0% | 0% | 0% | 100% | 723 |  |  | 0 | 0 | 0 | 0 | 0 | 1930.41 | 1000.218 | 30 | 0.5033333 | 0 |  |  | 61.5 | 0 | 0 | 0 | 0.24 | 1.8 | 0 | 0 | 0 | 0 | 0 | 0 | 0 | 0 | 19.3041 |  | 82.8441 |  |  |  | 0 | 0 | 0 | 0 | 0 | 2670 | 0 | 0 | 0 | 0 | 0 | 1930.41
[9 empty] | 61 |  | 0 | 300 | 0 | 0 | 0 | 151 | 80 | 900 | 0 | 0 | 0 | 30 |  |  | 1 | 0 | 0 | 0 | 0 | 1000 | 723 | 1000 | 0% | 0% | 0% | 0% | 0% | 100% | 7 | 7 | 7 | 7 | 7 | 2 | 7 | 7 | 7 | 80 | 1.44 | 96.29% | 92% | 100 |  | 100 | 100 | 100 | 100 | 100 | 100 | 100 | 99 | 92 | 45 | 20 | 5 | 4 | 4 | 4 | 0% | 0% | 0% | 0% | 0% | 100% | 723 |  |  | 0 | 0 | 0 | 0 | 0 | 1930.41 | 1000.218 | 30 | 0.5033333 | 0 |  |  | 61.5 | 0 | 0 | 0 | 0.24 | 1.8 | 0 | 0 | 0 | 0 | 0 | 0 | 0 | 0 | 19.3041 |  | 82.8441 |  |  |  | 0 | 0 | 0 | 0 | 0 | 2670 | 0 | 0 | 0 | 0 | 0 | 1930.41
[9 empty] | 62 |  | 0 | 300 | 0 | 0 | 0 | 151 | 80 | 900 | 0 | 0 | 0 | 30 |  |  | 1 | 0 | 0 | 0 | 0 | 1000 | 723 | 1000 | 0% | 0% | 0% | 0% | 0% | 100% | 7 | 7 | 7 | 7 | 7 | 2 | 7 | 7 | 7 | 80 | 1.44 | 96.29% | 92% | 100 |  | 100 | 100 | 100 | 100 | 100 | 100 | 100 | 99 | 92 | 45 | 20 | 5 | 4 | 4 | 4 | 0% | 0% | 0% | 0% | 0% | 100% | 723 |  |  | 0 | 0 | 0 | 0 | 0 | 1930.41 | 1000.218 | 30 | 0.5033333 | 0 |  |  | 61.5 | 0 | 0 | 0 | 0.24 | 1.8 | 0 | 0 | 0 | 0 | 0 | 0 | 0 | 0 | 19.3041 |  | 82.8441 |  |  |  | 0 | 0 | 0 | 0 | 0 | 2670 | 0 | 0 | 0 | 0 | 0 | 1930.41
[9 empty] | 63 |  | 0 | 300 | 0 | 0 | 0 | 151 | 80 | 900 | 0 | 0 | 0 | 30 |  |  | 1 | 0 | 0 | 0 | 0 | 1000 | 723 | 1000 | 0% | 0% | 0% | 0% | 0% | 100% | 7 | 7 | 7 | 7 | 7 | 2 | 7 | 7 | 7 | 80 | 1.44 | 96.29% | 92% | 100 |  | 100 | 100 | 100 | 100 | 100 | 100 | 100 | 99 | 92 | 45 | 20 | 5 | 4 | 4 | 4 | 0% | 0% | 0% | 0% | 0% | 100% | 723 |  |  | 0 | 0 | 0 | 0 | 0 | 1930.41 | 1000.218 | 30 | 0.5033333 | 0 |  |  | 61.5 | 0 | 0 | 0 | 0.24 | 1.8 | 0 | 0 | 0 | 0 | 0 | 0 | 0 | 0 | 19.3041 |  | 82.8441 |  |  |  | 0 | 0 | 0 | 0 | 0 | 2670 | 0 | 0 | 0 | 0 | 0 | 1930.41
[9 empty] | 64 |  | 0 | 300 | 0 | 0 | 0 | 151 | 80 | 900 | 0 | 0 | 0 | 30 |  |  | 1 | 0 | 0 | 0 | 0 | 1000 | 723 | 1000 | 0% | 0% | 0% | 0% | 0% | 100% | 7 | 7 | 7 | 7 | 7 | 2 | 7 | 7 | 7 | 80 | 1.44 | 96.29% | 92% | 100 |  | 100 | 100 | 100 | 100 | 100 | 100 | 100 | 99 | 92 | 45 | 20 | 5 | 4 | 4 | 4 | 0% | 0% | 0% | 0% | 0% | 100% | 723 |  |  | 0 | 0 | 0 | 0 | 0 | 1930.41 | 1000.218 | 30 | 0.5033333 | 0 |  |  | 61.5 | 0 | 0 | 0 | 0.24 | 1.8 | 0 | 0 | 0 | 0 | 0 | 0 | 0 | 0 | 19.3041 |  | 82.8441 |  |  |  | 0 | 0 | 0 | 0 | 0 | 2670 | 0 | 0 | 0 | 0 | 0 | 1930.41
[9 empty] | 65 |  | 0 | 300 | 0 | 0 | 0 | 151 | 80 | 900 | 0 | 0 | 0 | 30 |  |  | 1 | 0 | 0 | 0 | 0 | 1000 | 723 | 1000 | 0% | 0% | 0% | 0% | 0% | 100% | 7 | 7 | 7 | 7 | 7 | 2 | 7 | 7 | 7 | 80 | 1.44 | 96.29% | 92% | 100 |  | 100 | 100 | 100 | 100 | 100 | 100 | 100 | 99 | 92 | 45 | 20 | 5 | 4 | 4 | 4 | 0% | 0% | 0% | 0% | 0% | 100% | 723 |  |  | 0 | 0 | 0 | 0 | 0 | 1930.41 | 1000.218 | 30 | 0.5033333 | 0 |  |  | 61.5 | 0 | 0 | 0 | 0.24 | 1.8 | 0 | 0 | 0 | 0 | 0 | 0 | 0 | 0 | 19.3041 |  | 82.8441 |  |  |  | 0 | 0 | 0 | 0 | 0 | 2670 | 0 | 0 | 0 | 0 | 0 | 1930.41
[9 empty] | 66 |  | 0 | 300 | 0 | 0 | 0 | 151 | 80 | 900 | 0 | 0 | 0 | 30 |  |  | 1 | 0 | 0 | 0 | 0 | 1000 | 723 | 1000 | 0% | 0% | 0% | 0% | 0% | 100% | 7 | 7 | 7 | 7 | 7 | 2 | 7 | 7 | 7 | 80 | 1.44 | 96.29% | 92% | 100 |  | 100 | 100 | 100 | 100 | 100 | 100 | 100 | 99 | 92 | 45 | 20 | 5 | 4 | 4 | 4 | 0% | 0% | 0% | 0% | 0% | 100% | 723 |  |  | 0 | 0 | 0 | 0 | 0 | 1930.41 | 1000.218 | 30 | 0.5033333 | 0 |  |  | 61.5 | 0 | 0 | 0 | 0.24 | 1.8 | 0 | 0 | 0 | 0 | 0 | 0 | 0 | 0 | 19.3041 |  | 82.8441 |  |  |  | 0 | 0 | 0 | 0 | 0 | 2670 | 0 | 0 | 0 | 0 | 0 | 1930.41
[9 empty] | 67 |  | 0 | 300 | 0 | 0 | 0 | 151 | 80 | 900 | 0 | 0 | 0 | 30 |  |  | 1 | 0 | 0 | 0 | 0 | 1000 | 723 | 1000 | 0% | 0% | 0% | 0% | 0% | 100% | 7 | 7 | 7 | 7 | 7 | 2 | 7 | 7 | 7 | 80 | 1.44 | 96.29% | 92% | 100 |  | 100 | 100 | 100 | 100 | 100 | 100 | 100 | 99 | 92 | 45 | 20 | 5 | 4 | 4 | 4 | 0% | 0% | 0% | 0% | 0% | 100% | 723 |  |  | 0 | 0 | 0 | 0 | 0 | 1930.41 | 1000.218 | 30 | 0.5033333 | 0 |  |  | 61.5 | 0 | 0 | 0 | 0.24 | 1.8 | 0 | 0 | 0 | 0 | 0 | 0 | 0 | 0 | 19.3041 |  | 82.8441 |  |  |  | 0 | 0 | 0 | 0 | 0 | 2670 | 0 | 0 | 0 | 0 | 0 | 1930.41
[9 empty] | 68 |  | 0 | 300 | 0 | 0 | 0 | 151 | 80 | 900 | 0 | 0 | 0 | 30 |  |  | 1 | 0 | 0 | 0 | 0 | 1000 | 723 | 1000 | 0% | 0% | 0% | 0% | 0% | 100% | 7 | 7 | 7 | 7 | 7 | 2 | 7 | 7 | 7 | 80 | 1.44 | 96.29% | 92% | 100 |  | 100 | 100 | 100 | 100 | 100 | 100 | 100 | 99 | 92 | 45 | 20 | 5 | 4 | 4 | 4 | 0% | 0% | 0% | 0% | 0% | 100% | 723 |  |  | 0 | 0 | 0 | 0 | 0 | 1930.41 | 1000.218 | 30 | 0.5033333 | 0 |  |  | 61.5 | 0 | 0 | 0 | 0.24 | 1.8 | 0 | 0 | 0 | 0 | 0 | 0 | 0 | 0 | 19.3041 |  | 82.8441 |  |  |  | 0 | 0 | 0 | 0 | 0 | 2670 | 0 | 0 | 0 | 0 | 0 | 1930.41
[9 empty] | 69 |  | 0 | 300 | 0 | 0 | 0 | 151 | 80 | 900 | 0 | 0 | 0 | 30 |  |  | 1 | 0 | 0 | 0 | 0 | 1000 | 723 | 1000 | 0% | 0% | 0% | 0% | 0% | 100% | 7 | 7 | 7 | 7 | 7 | 2 | 7 | 7 | 7 | 80 | 1.44 | 96.29% | 92% | 100 |  | 100 | 100 | 100 | 100 | 100 | 100 | 100 | 99 | 92 | 45 | 20 | 5 | 4 | 4 | 4 | 0% | 0% | 0% | 0% | 0% | 100% | 723 |  |  | 0 | 0 | 0 | 0 | 0 | 1930.41 | 1000.218 | 30 | 0.5033333 | 0 |  |  | 61.5 | 0 | 0 | 0 | 0.24 | 1.8 | 0 | 0 | 0 | 0 | 0 | 0 | 0 | 0 | 19.3041 |  | 82.8441 |  |  |  | 0 | 0 | 0 | 0 | 0 | 2670 | 0 | 0 | 0 | 0 | 0 | 1930.41
[9 empty] | 70 |  | 0 | 300 | 0 | 0 | 0 | 151 | 80 | 900 | 0 | 0 | 0 | 30 |  |  | 1 | 0 | 0 | 0 | 0 | 1000 | 723 | 1000 | 0% | 0% | 0% | 0% | 0% | 100% | 7 | 7 | 7 | 7 | 7 | 2 | 7 | 7 | 7 | 80 | 1.44 | 96.29% | 92% | 100 |  | 100 | 100 | 100 | 100 | 100 | 100 | 100 | 99 | 92 | 45 | 20 | 5 | 4 | 4 | 4 | 0% | 0% | 0% | 0% | 0% | 100% | 723 |  |  | 0 | 0 | 0 | 0 | 0 | 1930.41 | 1000.218 | 30 | 0.5033333 | 0 |  |  | 61.5 | 0 | 0 | 0 | 0.24 | 1.8 | 0 | 0 | 0 | 0 | 0 | 0 | 0 | 0 | 19.3041 |  | 82.8441 |  |  |  | 0 | 0 | 0 | 0 | 0 | 2670 | 0 | 0 | 0 | 0 | 0 | 1930.41
[9 empty] | 71 |  | 0 | 300 | 0 | 0 | 0 | 151 | 80 | 900 | 0 | 0 | 0 | 30 |  |  | 1 | 0 | 0 | 0 | 0 | 1000 | 723 | 1000 | 0% | 0% | 0% | 0% | 0% | 100% | 7 | 7 | 7 | 7 | 7 | 2 | 7 | 7 | 7 | 80 | 1.44 | 96.29% | 92% | 100 |  | 100 | 100 | 100 | 100 | 100 | 100 | 100 | 99 | 92 | 45 | 20 | 5 | 4 | 4 | 4 | 0% | 0% | 0% | 0% | 0% | 100% | 723 |  |  | 0 | 0 | 0 | 0 | 0 | 1930.41 | 1000.218 | 30 | 0.5033333 | 0 |  |  | 61.5 | 0 | 0 | 0 | 0.24 | 1.8 | 0 | 0 | 0 | 0 | 0 | 0 | 0 | 0 | 19.3041 |  | 82.8441 |  |  |  | 0 | 0 | 0 | 0 | 0 | 2670 | 0 | 0 | 0 | 0 | 0 | 1930.41
[9 empty] | 72 |  | 0 | 300 | 0 | 0 | 0 | 151 | 80 | 900 | 0 | 0 | 0 | 30 |  |  | 1 | 0 | 0 | 0 | 0 | 1000 | 723 | 1000 | 0% | 0% | 0% | 0% | 0% | 100% | 7 | 7 | 7 | 7 | 7 | 2 | 7 | 7 | 7 | 80 | 1.44 | 96.29% | 92% | 100 |  | 100 | 100 | 100 | 100 | 100 | 100 | 100 | 99 | 92 | 45 | 20 | 5 | 4 | 4 | 4 | 0% | 0% | 0% | 0% | 0% | 100% | 723 |  |  | 0 | 0 | 0 | 0 | 0 | 1930.41 | 1000.218 | 30 | 0.5033333 | 0 |  |  | 61.5 | 0 | 0 | 0 | 0.24 | 1.8 | 0 | 0 | 0 | 0 | 0 | 0 | 0 | 0 | 19.3041 |  | 82.8441 |  |  |  | 0 | 0 | 0 | 0 | 0 | 2670 | 0 | 0 | 0 | 0 | 0 | 1930.41
[9 empty] | 73 |  | 0 | 300 | 0 | 0 | 0 | 151 | 80 | 900 | 0 | 0 | 0 | 30 |  |  | 1 | 0 | 0 | 0 | 0 | 1000 | 723 | 1000 | 0% | 0% | 0% | 0% | 0% | 100% | 7 | 7 | 7 | 7 | 7 | 2 | 7 | 7 | 7 | 80 | 1.44 | 96.29% | 92% | 100 |  | 100 | 100 | 100 | 100 | 100 | 100 | 100 | 99 | 92 | 45 | 20 | 5 | 4 | 4 | 4 | 0% | 0% | 0% | 0% | 0% | 100% | 723 |  |  | 0 | 0 | 0 | 0 | 0 | 1930.41 | 1000.218 | 30 | 0.5033333 | 0 |  |  | 61.5 | 0 | 0 | 0 | 0.24 | 1.8 | 0 | 0 | 0 | 0 | 0 | 0 | 0 | 0 | 19.3041 |  | 82.8441 |  |  |  | 0 | 0 | 0 | 0 | 0 | 2670 | 0 | 0 | 0 | 0 | 0 | 1930.41
[9 empty] | 74 |  | 0 | 300 | 0 | 0 | 0 | 151 | 80 | 900 | 0 | 0 | 0 | 30 |  |  | 1 | 0 | 0 | 0 | 0 | 1000 | 723 | 1000 | 0% | 0% | 0% | 0% | 0% | 100% | 7 | 7 | 7 | 7 | 7 | 2 | 7 | 7 | 7 | 80 | 1.44 | 96.29% | 92% | 100 |  | 100 | 100 | 100 | 100 | 100 | 100 | 100 | 99 | 92 | 45 | 20 | 5 | 4 | 4 | 4 | 0% | 0% | 0% | 0% | 0% | 100% | 723 |  |  | 0 | 0 | 0 | 0 | 0 | 1930.41 | 1000.218 | 30 | 0.5033333 | 0 |  |  | 61.5 | 0 | 0 | 0 | 0.24 | 1.8 | 0 | 0 | 0 | 0 | 0 | 0 | 0 | 0 | 19.3041 |  | 82.8441 |  |  |  | 0 | 0 | 0 | 0 | 0 | 2670 | 0 | 0 | 0 | 0 | 0 | 1930.41
[9 empty] | 75 |  | 0 | 300 | 0 | 0 | 0 | 151 | 80 | 900 | 0 | 0 | 0 | 30 |  |  | 1 | 0 | 0 | 0 | 0 | 1000 | 723 | 1000 | 0% | 0% | 0% | 0% | 0% | 100% | 7 | 7 | 7 | 7 | 7 | 2 | 7 | 7 | 7 | 80 | 1.44 | 96.29% | 92% | 100 |  | 100 | 100 | 100 | 100 | 100 | 100 | 100 | 99 | 92 | 45 | 20 | 5 | 4 | 4 | 4 | 0% | 0% | 0% | 0% | 0% | 100% | 723 |  |  | 0 | 0 | 0 | 0 | 0 | 1930.41 | 1000.218 | 30 | 0.5033333 | 0 |  |  | 61.5 | 0 | 0 | 0 | 0.24 | 1.8 | 0 | 0 | 0 | 0 | 0 | 0 | 0 | 0 | 19.3041 |  | 82.8441 |  |  |  | 0 | 0 | 0 | 0 | 0 | 2670 | 0 | 0 | 0 | 0 | 0 | 1930.41
[9 empty] | 76 |  | 0 | 300 | 0 | 0 | 0 | 151 | 80 | 900 | 0 | 0 | 0 | 30 |  |  | 1 | 0 | 0 | 0 | 0 | 1000 | 723 | 1000 | 0% | 0% | 0% | 0% | 0% | 100% | 7 | 7 | 7 | 7 | 7 | 2 | 7 | 7 | 7 | 80 | 1.44 | 96.29% | 92% | 100 |  | 100 | 100 | 100 | 100 | 100 | 100 | 100 | 99 | 92 | 45 | 20 | 5 | 4 | 4 | 4 | 0% | 0% | 0% | 0% | 0% | 100% | 723 |  |  | 0 | 0 | 0 | 0 | 0 | 1930.41 | 1000.218 | 30 | 0.5033333 | 0 |  |  | 61.5 | 0 | 0 | 0 | 0.24 | 1.8 | 0 | 0 | 0 | 0 | 0 | 0 | 0 | 0 | 19.3041 |  | 82.8441 |  |  |  | 0 | 0 | 0 | 0 | 0 | 2670 | 0 | 0 | 0 | 0 | 0 | 1930.41
[9 empty] | 77 |  | 0 | 300 | 0 | 0 | 0 | 151 | 80 | 900 | 0 | 0 | 0 | 30 |  |  | 1 | 0 | 0 | 0 | 0 | 1000 | 723 | 1000 | 0% | 0% | 0% | 0% | 0% | 100% | 7 | 7 | 7 | 7 | 7 | 2 | 7 | 7 | 7 | 80 | 1.44 | 96.29% | 92% | 100 |  | 100 | 100 | 100 | 100 | 100 | 100 | 100 | 99 | 92 | 45 | 20 | 5 | 4 | 4 | 4 | 0% | 0% | 0% | 0% | 0% | 100% | 723 |  |  | 0 | 0 | 0 | 0 | 0 | 1930.41 | 1000.218 | 30 | 0.5033333 | 0 |  |  | 61.5 | 0 | 0 | 0 | 0.24 | 1.8 | 0 | 0 | 0 | 0 | 0 | 0 | 0 | 0 | 19.3041 |  | 82.8441 |  |  |  | 0 | 0 | 0 | 0 | 0 | 2670 | 0 | 0 | 0 | 0 | 0 | 1930.41
[9 empty] | 78 |  | 0 | 300 | 0 | 0 | 0 | 151 | 80 | 900 | 0 | 0 | 0 | 30 |  |  | 1 | 0 | 0 | 0 | 0 | 1000 | 723 | 1000 | 0% | 0% | 0% | 0% | 0% | 100% | 7 | 7 | 7 | 7 | 7 | 2 | 7 | 7 | 7 | 80 | 1.44 | 96.29% | 92% | 100 |  | 100 | 100 | 100 | 100 | 100 | 100 | 100 | 99 | 92 | 45 | 20 | 5 | 4 | 4 | 4 | 0% | 0% | 0% | 0% | 0% | 100% | 723 |  |  | 0 | 0 | 0 | 0 | 0 | 1930.41 | 1000.218 | 30 | 0.5033333 | 0 |  |  | 61.5 | 0 | 0 | 0 | 0.24 | 1.8 | 0 | 0 | 0 | 0 | 0 | 0 | 0 | 0 | 19.3041 |  | 82.8441 |  |  |  | 0 | 0 | 0 | 0 | 0 | 2670 | 0 | 0 | 0 | 0 | 0 | 1930.41
[9 empty] | 79 |  | 0 | 300 | 0 | 0 | 0 | 151 | 80 | 900 | 0 | 0 | 0 | 30 |  |  | 1 | 0 | 0 | 0 | 0 | 1000 | 723 | 1000 | 0% | 0% | 0% | 0% | 0% | 100% | 7 | 7 | 7 | 7 | 7 | 2 | 7 | 7 | 7 | 80 | 1.44 | 96.29% | 92% | 100 |  | 100 | 100 | 100 | 100 | 100 | 100 | 100 | 99 | 92 | 45 | 20 | 5 | 4 | 4 | 4 | 0% | 0% | 0% | 0% | 0% | 100% | 723 |  |  | 0 | 0 | 0 | 0 | 0 | 1930.41 | 1000.218 | 30 | 0.5033333 | 0 |  |  | 61.5 | 0 | 0 | 0 | 0.24 | 1.8 | 0 | 0 | 0 | 0 | 0 | 0 | 0 | 0 | 19.3041 |  | 82.8441 |  |  |  | 0 | 0 | 0 | 0 | 0 | 2670 | 0 | 0 | 0 | 0 | 0 | 1930.41
[9 empty] | 80 |  | 0 | 300 | 0 | 0 | 0 | 151 | 80 | 900 | 0 | 0 | 0 | 30 |  |  | 1 | 0 | 0 | 0 | 0 | 1000 | 723 | 1000 | 0% | 0% | 0% | 0% | 0% | 100% | 7 | 7 | 7 | 7 | 7 | 2 | 7 | 7 | 7 | 80 | 1.44 | 96.29% | 92% | 100 |  | 100 | 100 | 100 | 100 | 100 | 100 | 100 | 99 | 92 | 45 | 20 | 5 | 4 | 4 | 4 | 0% | 0% | 0% | 0% | 0% | 100% | 723 |  |  | 0 | 0 | 0 | 0 | 0 | 1930.41 | 1000.218 | 30 | 0.5033333 | 0 |  |  | 61.5 | 0 | 0 | 0 | 0.24 | 1.8 | 0 | 0 | 0 | 0 | 0 | 0 | 0 | 0 | 19.3041 |  | 82.8441 |  |  |  | 0 | 0 | 0 | 0 | 0 | 2670 | 0 | 0 | 0 | 0 | 0 | 1930.41
[9 empty] | 81 |  | 0 | 300 | 0 | 0 | 0 | 151 | 80 | 900 | 0 | 0 | 0 | 30 |  |  | 1 | 0 | 0 | 0 | 0 | 1000 | 723 | 1000 | 0% | 0% | 0% | 0% | 0% | 100% | 7 | 7 | 7 | 7 | 7 | 2 | 7 | 7 | 7 | 80 | 1.44 | 96.29% | 92% | 100 |  | 100 | 100 | 100 | 100 | 100 | 100 | 100 | 99 | 92 | 45 | 20 | 5 | 4 | 4 | 4 | 0% | 0% | 0% | 0% | 0% | 100% | 723 |  |  | 0 | 0 | 0 | 0 | 0 | 1930.41 | 1000.218 | 30 | 0.5033333 | 0 |  |  | 61.5 | 0 | 0 | 0 | 0.24 | 1.8 | 0 | 0 | 0 | 0 | 0 | 0 | 0 | 0 | 19.3041 |  | 82.8441 |  |  |  | 0 | 0 | 0 | 0 | 0 | 2670 | 0 | 0 | 0 | 0 | 0 | 1930.41
[9 empty] | 82 |  | 0 | 300 | 0 | 0 | 0 | 151 | 80 | 900 | 0 | 0 | 0 | 30 |  |  | 1 | 0 | 0 | 0 | 0 | 1000 | 723 | 1000 | 0% | 0% | 0% | 0% | 0% | 100% | 7 | 7 | 7 | 7 | 7 | 2 | 7 | 7 | 7 | 80 | 1.44 | 96.29% | 92% | 100 |  | 100 | 100 | 100 | 100 | 100 | 100 | 100 | 99 | 92 | 45 | 20 | 5 | 4 | 4 | 4 | 0% | 0% | 0% | 0% | 0% | 100% | 723 |  |  | 0 | 0 | 0 | 0 | 0 | 1930.41 | 1000.218 | 30 | 0.5033333 | 0 |  |  | 61.5 | 0 | 0 | 0 | 0.24 | 1.8 | 0 | 0 | 0 | 0 | 0 | 0 | 0 | 0 | 19.3041 |  | 82.8441 |  |  |  | 0 | 0 | 0 | 0 | 0 | 2670 | 0 | 0 | 0 | 0 | 0 | 1930.41
[9 empty] | 83 |  | 0 | 300 | 0 | 0 | 0 | 151 | 80 | 900 | 0 | 0 | 0 | 30 |  |  | 1 | 0 | 0 | 0 | 0 | 1000 | 723 | 1000 | 0% | 0% | 0% | 0% | 0% | 100% | 7 | 7 | 7 | 7 | 7 | 2 | 7 | 7 | 7 | 80 | 1.44 | 96.29% | 92% | 100 |  | 100 | 100 | 100 | 100 | 100 | 100 | 100 | 99 | 92 | 45 | 20 | 5 | 4 | 4 | 4 | 0% | 0% | 0% | 0% | 0% | 100% | 723 |  |  | 0 | 0 | 0 | 0 | 0 | 1930.41 | 1000.218 | 30 | 0.5033333 | 0 |  |  | 61.5 | 0 | 0 | 0 | 0.24 | 1.8 | 0 | 0 | 0 | 0 | 0 | 0 | 0 | 0 | 19.3041 |  | 82.8441 |  |  |  | 0 | 0 | 0 | 0 | 0 | 2670 | 0 | 0 | 0 | 0 | 0 | 1930.41
[9 empty] | 84 |  | 0 | 300 | 0 | 0 | 0 | 151 | 80 | 900 | 0 | 0 | 0 | 30 |  |  | 1 | 0 | 0 | 0 | 0 | 1000 | 723 | 1000 | 0% | 0% | 0% | 0% | 0% | 100% | 7 | 7 | 7 | 7 | 7 | 2 | 7 | 7 | 7 | 80 | 1.44 | 96.29% | 92% | 100 |  | 100 | 100 | 100 | 100 | 100 | 100 | 100 | 99 | 92 | 45 | 20 | 5 | 4 | 4 | 4 | 0% | 0% | 0% | 0% | 0% | 100% | 723 |  |  | 0 | 0 | 0 | 0 | 0 | 1930.41 | 1000.218 | 30 | 0.5033333 | 0 |  |  | 61.5 | 0 | 0 | 0 | 0.24 | 1.8 | 0 | 0 | 0 | 0 | 0 | 0 | 0 | 0 | 19.3041 |  | 82.8441 |  |  |  | 0 | 0 | 0 | 0 | 0 | 2670 | 0 | 0 | 0 | 0 | 0 | 1930.41
[9 empty] | 85 |  | 0 | 300 | 0 | 0 | 0 | 151 | 80 | 900 | 0 | 0 | 0 | 30 |  |  | 1 | 0 | 0 | 0 | 0 | 1000 | 723 | 1000 | 0% | 0% | 0% | 0% | 0% | 100% | 7 | 7 | 7 | 7 | 7 | 2 | 7 | 7 | 7 | 80 | 1.44 | 96.29% | 92% | 100 |  | 100 | 100 | 100 | 100 | 100 | 100 | 100 | 99 | 92 | 45 | 20 | 5 | 4 | 4 | 4 | 0% | 0% | 0% | 0% | 0% | 100% | 723 |  |  | 0 | 0 | 0 | 0 | 0 | 1930.41 | 1000.218 | 30 | 0.5033333 | 0 |  |  | 61.5 | 0 | 0 | 0 | 0.24 | 1.8 | 0 | 0 | 0 | 0 | 0 | 0 | 0 | 0 | 19.3041 |  | 82.8441 |  |  |  | 0 | 0 | 0 | 0 | 0 | 2670 | 0 | 0 | 0 | 0 | 0 | 1930.41
0 | [8 empty] | 86 |  | 0 | 300 | 0 | 0 | 0 | 151 | 80 | 900 | 0 | 0 | 0 | 30 |  |  | 1 | 0 | 0 | 0 | 0 | 1000 | 723 | 1000 | 0% | 0% | 0% | 0% | 0% | 100% | 7 | 7 | 7 | 7 | 7 | 2 | 7 | 7 | 7 | 80 | 1.44 | 96.29% | 92% | 100 |  | 100 | 100 | 100 | 100 | 100 | 100 | 100 | 99 | 92 | 45 | 20 | 5 | 4 | 4 | 4 | 0% | 0% | 0% | 0% | 0% | 100% | 723 |  |  | 0 | 0 | 0 | 0 | 0 | 1930.41 | 1000.218 | 30 | 0.5033333 | 0 |  |  | 61.5 | 0 | 0 | 0 | 0.24 | 1.8 | 0 | 0 | 0 | 0 | 0 | 0 | 0 | 0 | 19.3041 |  | 82.8441 |  |  |  | 0 | 0 | 0 | 0 | 0 | 2670 | 0 | 0 | 0 | 0 | 0 | 1930.41
[9 empty] | 87 |  | 0 | 300 | 0 | 0 | 0 | 151 | 80 | 900 | 0 | 0 | 0 | 30 |  |  | 1 | 0 | 0 | 0 | 0 | 1000 | 723 | 1000 | 0% | 0% | 0% | 0% | 0% | 100% | 7 | 7 | 7 | 7 | 7 | 2 | 7 | 7 | 7 | 80 | 1.44 | 96.29% | 92% | 100 |  | 100 | 100 | 100 | 100 | 100 | 100 | 100 | 99 | 92 | 45 | 20 | 5 | 4 | 4 | 4 | 0% | 0% | 0% | 0% | 0% | 100% | 723 |  |  | 0 | 0 | 0 | 0 | 0 | 1930.41 | 1000.218 | 30 | 0.5033333 | 0 |  |  | 61.5 | 0 | 0 | 0 | 0.24 | 1.8 | 0 | 0 | 0 | 0 | 0 | 0 | 0 | 0 | 19.3041 |  | 82.8441 |  |  |  | 0 | 0 | 0 | 0 | 0 | 2670 | 0 | 0 | 0 | 0 | 0 | 1930.41
[9 empty] | 88 |  | 0 | 300 | 0 | 0 | 0 | 151 | 80 | 900 | 0 | 0 | 0 | 30 |  |  | 1 | 0 | 0 | 0 | 0 | 1000 | 723 | 1000 | 0% | 0% | 0% | 0% | 0% | 100% | 7 | 7 | 7 | 7 | 7 | 2 | 7 | 7 | 7 | 80 | 1.44 | 96.29% | 92% | 100 |  | 100 | 100 | 100 | 100 | 100 | 100 | 100 | 99 | 92 | 45 | 20 | 5 | 4 | 4 | 4 | 0% | 0% | 0% | 0% | 0% | 100% | 723 |  |  | 0 | 0 | 0 | 0 | 0 | 1930.41 | 1000.218 | 30 | 0.5033333 | 0 |  |  | 61.5 | 0 | 0 | 0 | 0.24 | 1.8 | 0 | 0 | 0 | 0 | 0 | 0 | 0 | 0 | 19.3041 |  | 82.8441 |  |  |  | 0 | 0 | 0 | 0 | 0 | 2670 | 0 | 0 | 0 | 0 | 0 | 1930.41
[9 empty] | 89 |  | 0 | 300 | 0 | 0 | 0 | 151 | 80 | 900 | 0 | 0 | 0 | 30 |  |  | 1 | 0 | 0 | 0 | 0 | 1000 | 723 | 1000 | 0% | 0% | 0% | 0% | 0% | 100% | 7 | 7 | 7 | 7 | 7 | 2 | 7 | 7 | 7 | 80 | 1.44 | 96.29% | 92% | 100 |  | 100 | 100 | 100 | 100 | 100 | 100 | 100 | 99 | 92 | 45 | 20 | 5 | 4 | 4 | 4 | 0% | 0% | 0% | 0% | 0% | 100% | 723 |  |  | 0 | 0 | 0 | 0 | 0 | 1930.41 | 1000.218 | 30 | 0.5033333 | 0 |  |  | 61.5 | 0 | 0 | 0 | 0.24 | 1.8 | 0 | 0 | 0 | 0 | 0 | 0 | 0 | 0 | 19.3041 |  | 82.8441 |  |  |  | 0 | 0 | 0 | 0 | 0 | 2670 | 0 | 0 | 0 | 0 | 0 | 1930.41
[9 empty] | 90 |  | 0 | 300 | 0 | 0 | 0 | 151 | 80 | 900 | 0 | 0 | 0 | 30 |  |  | 1 | 0 | 0 | 0 | 0 | 1000 | 723 | 1000 | 0% | 0% | 0% | 0% | 0% | 100% | 7 | 7 | 7 | 7 | 7 | 2 | 7 | 7 | 7 | 80 | 1.44 | 96.29% | 92% | 100 |  | 100 | 100 | 100 | 100 | 100 | 100 | 100 | 99 | 92 | 45 | 20 | 5 | 4 | 4 | 4 | 0% | 0% | 0% | 0% | 0% | 100% | 723 |  |  | 0 | 0 | 0 | 0 | 0 | 1930.41 | 1000.218 | 30 | 0.5033333 | 0 |  |  | 61.5 | 0 | 0 | 0 | 0.24 | 1.8 | 0 | 0 | 0 | 0 | 0 | 0 | 0 | 0 | 19.3041 |  | 82.8441 |  |  |  | 0 | 0 | 0 | 0 | 0 | 2670 | 0 | 0 | 0 | 0 | 0 | 1930.41
[9 empty] | 91 |  | 0 | 300 | 0 | 0 | 0 | 151 | 80 | 900 | 0 | 0 | 0 | 30 |  |  | 1 | 0 | 0 | 0 | 0 | 1000 | 723 | 1000 | 0% | 0% | 0% | 0% | 0% | 100% | 7 | 7 | 7 | 7 | 7 | 2 | 7 | 7 | 7 | 80 | 1.44 | 96.29% | 92% | 100 |  | 100 | 100 | 100 | 100 | 100 | 100 | 100 | 99 | 92 | 45 | 20 | 5 | 4 | 4 | 4 | 0% | 0% | 0% | 0% | 0% | 100% | 723 |  |  | 0 | 0 | 0 | 0 | 0 | 1930.41 | 1000.218 | 30 | 0.5033333 | 0 |  |  | 61.5 | 0 | 0 | 0 | 0.24 | 1.8 | 0 | 0 | 0 | 0 | 0 | 0 | 0 | 0 | 19.3041 |  | 82.8441 |  |  |  | 0 | 0 | 0 | 0 | 0 | 2670 | 0 | 0 | 0 | 0 | 0 | 1930.41
[9 empty] | 92 |  | 0 | 300 | 0 | 0 | 0 | 151 | 80 | 900 | 0 | 0 | 0 | 30 |  |  | 1 | 0 | 0 | 0 | 0 | 1000 | 723 | 1000 | 0% | 0% | 0% | 0% | 0% | 100% | 7 | 7 | 7 | 7 | 7 | 2 | 7 | 7 | 7 | 80 | 1.44 | 96.29% | 92% | 100 |  | 100 | 100 | 100 | 100 | 100 | 100 | 100 | 99 | 92 | 45 | 20 | 5 | 4 | 4 | 4 | 0% | 0% | 0% | 0% | 0% | 100% | 723 |  |  | 0 | 0 | 0 | 0 | 0 | 1930.41 | 1000.218 | 30 | 0.5033333 | 0 |  |  | 61.5 | 0 | 0 | 0 | 0.24 | 1.8 | 0 | 0 | 0 | 0 | 0 | 0 | 0 | 0 | 19.3041 |  | 82.8441 |  |  |  | 0 | 0 | 0 | 0 | 0 | 2670 | 0 | 0 | 0 | 0 | 0 | 1930.41
[9 empty] | 93 |  | 0 | 300 | 0 | 0 | 0 | 151 | 80 | 900 | 0 | 0 | 0 | 30 |  |  | 1 | 0 | 0 | 0 | 0 | 1000 | 723 | 1000 | 0% | 0% | 0% | 0% | 0% | 100% | 7 | 7 | 7 | 7 | 7 | 2 | 7 | 7 | 7 | 80 | 1.44 | 96.29% | 92% | 100 |  | 100 | 100 | 100 | 100 | 100 | 100 | 100 | 99 | 92 | 45 | 20 | 5 | 4 | 4 | 4 | 0% | 0% | 0% | 0% | 0% | 100% | 723 |  |  | 0 | 0 | 0 | 0 | 0 | 1930.41 | 1000.218 | 30 | 0.5033333 | 0 |  |  | 61.5 | 0 | 0 | 0 | 0.24 | 1.8 | 0 | 0 | 0 | 0 | 0 | 0 | 0 | 0 | 19.3041 |  | 82.8441 |  |  |  | 0 | 0 | 0 | 0 | 0 | 2670 | 0 | 0 | 0 | 0 | 0 | 1930.41
[9 empty] | 94 |  | 0 | 300 | 0 | 0 | 0 | 151 | 80 | 900 | 0 | 0 | 0 | 30 |  |  | 1 | 0 | 0 | 0 | 0 | 1000 | 723 | 1000 | 0% | 0% | 0% | 0% | 0% | 100% | 7 | 7 | 7 | 7 | 7 | 2 | 7 | 7 | 7 | 80 | 1.44 | 96.29% | 92% | 100 |  | 100 | 100 | 100 | 100 | 100 | 100 | 100 | 99 | 92 | 45 | 20 | 5 | 4 | 4 | 4 | 0% | 0% | 0% | 0% | 0% | 100% | 723 |  |  | 0 | 0 | 0 | 0 | 0 | 1930.41 | 1000.218 | 30 | 0.5033333 | 0 |  |  | 61.5 | 0 | 0 | 0 | 0.24 | 1.8 | 0 | 0 | 0 | 0 | 0 | 0 | 0 | 0 | 19.3041 |  | 82.8441 |  |  |  | 0 | 0 | 0 | 0 | 0 | 2670 | 0 | 0 | 0 | 0 | 0 | 1930.41
[9 empty] | 95 |  | 0 | 300 | 0 | 0 | 0 | 151 | 80 | 900 | 0 | 0 | 0 | 30 |  |  | 1 | 0 | 0 | 0 | 0 | 1000 | 723 | 1000 | 0% | 0% | 0% | 0% | 0% | 100% | 7 | 7 | 7 | 7 | 7 | 2 | 7 | 7 | 7 | 80 | 1.44 | 96.29% | 92% | 100 |  | 100 | 100 | 100 | 100 | 100 | 100 | 100 | 99 | 92 | 45 | 20 | 5 | 4 | 4 | 4 | 0% | 0% | 0% | 0% | 0% | 100% | 723 |  |  | 0 | 0 | 0 | 0 | 0 | 1930.41 | 1000.218 | 30 | 0.5033333 | 0 |  |  | 61.5 | 0 | 0 | 0 | 0.24 | 1.8 | 0 | 0 | 0 | 0 | 0 | 0 | 0 | 0 | 19.3041 |  | 82.8441 |  |  |  | 0 | 0 | 0 | 0 | 0 | 2670 | 0 | 0 | 0 | 0 | 0 | 1930.41
[9 empty] | 96 |  | 0 | 300 | 0 | 0 | 0 | 151 | 80 | 900 | 0 | 0 | 0 | 30 |  |  | 1 | 0 | 0 | 0 | 0 | 1000 | 723 | 1000 | 0% | 0% | 0% | 0% | 0% | 100% | 7 | 7 | 7 | 7 | 7 | 2 | 7 | 7 | 7 | 80 | 1.44 | 96.29% | 92% | 100 |  | 100 | 100 | 100 | 100 | 100 | 100 | 100 | 99 | 92 | 45 | 20 | 5 | 4 | 4 | 4 | 0% | 0% | 0% | 0% | 0% | 100% | 723 |  |  | 0 | 0 | 0 | 0 | 0 | 1930.41 | 1000.218 | 30 | 0.5033333 | 0 |  |  | 61.5 | 0 | 0 | 0 | 0.24 | 1.8 | 0 | 0 | 0 | 0 | 0 | 0 | 0 | 0 | 19.3041 |  | 82.8441 |  |  |  | 0 | 0 | 0 | 0 | 0 | 2670 | 0 | 0 | 0 | 0 | 0 | 1930.41
[9 empty] | 97 |  | 0 | 300 | 0 | 0 | 0 | 151 | 80 | 900 | 0 | 0 | 0 | 30 |  |  | 1 | 0 | 0 | 0 | 0 | 1000 | 723 | 1000 | 0% | 0% | 0% | 0% | 0% | 100% | 7 | 7 | 7 | 7 | 7 | 2 | 7 | 7 | 7 | 80 | 1.44 | 96.29% | 92% | 100 |  | 100 | 100 | 100 | 100 | 100 | 100 | 100 | 99 | 92 | 45 | 20 | 5 | 4 | 4 | 4 | 0% | 0% | 0% | 0% | 0% | 100% | 723 |  |  | 0 | 0 | 0 | 0 | 0 | 1930.41 | 1000.218 | 30 | 0.5033333 | 0 |  |  | 61.5 | 0 | 0 | 0 | 0.24 | 1.8 | 0 | 0 | 0 | 0 | 0 | 0 | 0 | 0 | 19.3041 |  | 82.8441 |  |  |  | 0 | 0 | 0 | 0 | 0 | 2670 | 0 | 0 | 0 | 0 | 0 | 1930.41
[9 empty] | 98 |  | 0 | 300 | 0 | 0 | 0 | 151 | 80 | 900 | 0 | 0 | 0 | 30 |  |  | 1 | 0 | 0 | 0 | 0 | 1000 | 723 | 1000 | 0% | 0% | 0% | 0% | 0% | 100% | 7 | 7 | 7 | 7 | 7 | 2 | 7 | 7 | 7 | 80 | 1.44 | 96.29% | 92% | 100 |  | 100 | 100 | 100 | 100 | 100 | 100 | 100 | 99 | 92 | 45 | 20 | 5 | 4 | 4 | 4 | 0% | 0% | 0% | 0% | 0% | 100% | 723 |  |  | 0 | 0 | 0 | 0 | 0 | 1930.41 | 1000.218 | 30 | 0.5033333 | 0 |  |  | 61.5 | 0 | 0 | 0 | 0.24 | 1.8 | 0 | 0 | 0 | 0 | 0 | 0 | 0 | 0 | 19.3041 |  | 82.8441 |  |  |  | 0 | 0 | 0 | 0 | 0 | 2670 | 0 | 0 | 0 | 0 | 0 | 1930.41
[9 empty] | 99 |  | 0 | 300 | 0 | 0 | 0 | 151 | 80 | 900 | 0 | 0 | 0 | 30 |  |  | 1 | 0 | 0 | 0 | 0 | 1000 | 723 | 1000 | 0% | 0% | 0% | 0% | 0% | 100% | 7 | 7 | 7 | 7 | 7 | 2 | 7 | 7 | 7 | 80 | 1.44 | 96.29% | 92% | 100 |  | 100 | 100 | 100 | 100 | 100 | 100 | 100 | 99 | 92 | 45 | 20 | 5 | 4 | 4 | 4 | 0% | 0% | 0% | 0% | 0% | 100% | 723 |  |  | 0 | 0 | 0 | 0 | 0 | 1930.41 | 1000.218 | 30 | 0.5033333 | 0 |  |  | 61.5 | 0 | 0 | 0 | 0.24 | 1.8 | 0 | 0 | 0 | 0 | 0 | 0 | 0 | 0 | 19.3041 |  | 82.8441 |  |  |  | 0 | 0 | 0 | 0 | 0 | 2670 | 0 | 0 | 0 | 0 | 0 | 1930.41

## Data1
Mix Design |  |  |  | Licenced to: | Demo
|  |  |  | Trial Mix | [5 empty] | COST
|  | Cement |  |  |  | Water
| 1 | OPC |  | 280 | kg |  |  | 171 | kg | Cement | 57.4
| 2 |  |  | 0
| 3 |  |  | 0 |  |  | W/C | 0.6107143
| 4 |  |  | 0 |  |  | MPA | 32.93567
|  | Admixtures |  |  |  | Air |  | 4% |  | Admix | 2.04
| 1 | Air Entrainer | ml | 80 | 89.6
| 2 | Water Reducer | ml | 900 | 1092 | Slump |  | 90
| 3 |  | Litre | 0 | 0 |  |  |  |  | Agg | 27.68002
| 4 |  | Litre | 0 |  | Yield |  | 999.8689
| 5 |  | kg | 0 | [5 empty] | Total | 87.12002
1822.18
[12 empty] | Date | 2026-07-29 13:58
[12 empty] | Mix | Trial Mix
Cement
[13 empty] | OPC | 280
[13 empty] | 0 | 0
[13 empty] | 0 | 0
[13 empty] | 0 | 0
[12 empty] | Water |  | 171
[12 empty] | Air |  | 4%
[12 empty] | Slump |  | 90
Admixtures
[13 empty] | Air Entrainer | 80
[13 empty] | Water Reducer | 900
[13 empty] | 0 | 0
[13 empty] | 0 | 0
[13 empty] | 0 | 0
[12 empty] | Aggregates |  | kg | Volume%
[13 empty] | 0 | 0 | 0.03754%
[13 empty] | 20 mm | 671.8383 | 37.54%
[13 empty] | 10 mm | 273.9841 | 15.02%
[13 empty] | 0 | 0 | 0%
[13 empty] | Dust | 360.317025 | 19.75%
[13 empty] | Sand 1 | 516.040245 | 27.65%
280
0
0
0
171
80
900
0
0
0
40
0
0
0
1
1000
400
0
1000
1400
0
699
474
0
7
1
2
7
1
2
4
7
7
90
0
0
2.546375
0.5500009
0.5843534
45.96788
0
100
100
99.24883
81.22064
54.77931
45.96788
38.13182
33.11343
28.01602
14.02777
6.322374
1.778168
4
0
0
0.0003754461
0.3754461
0.1501784
0
0.1975
0.2765
705
Note on D2: Up to 12 aggregates ( 6 course and 6 fine) with sieve analysis can be stored in the program. Up to four cements (ie fly ash, silica fume etc), five admixtures and six aggregates ( 3 course & 3 fine) can be selected and used in any mix design
Note on D10: Step 2. Using the spinner controls, enter the weight of cement
Note on D16: Step 4: Select the desired admixtures and use the spinner controls to select the amounts
Note on G8: Step 1. Select the desired location to store the mix from the drop down menu and enter the name or code of the new mix in this cell
Note on H10: Step 3: Use the spinner controls to enter the water content. View the box below for Water/Cement ratio
Note on H16: Step 5. Use the spinner controls to enter the amount of entrained air. %
Note on H18: Step 6. Use the spinner controls to enter the designed slump (mm)
Note on H20: Step 7: Use the spinner controls to adjust the yield . 1000 equals 1 cubic M
Note on H21: Step 7: Click on this button to enter the aggregate blending screen.
PRINT
MENU
BATCH
Aggregates
AGGREGATE

## Data2
0 |  |  |  | Coarse Agg |  |  |  |  | Fine Agg
If aggregate sieve | [6 empty] | Fine Agg %
analysis entered
tick box |  |  | kg SSD | 0 | 671.8383 | 273.9841 | 45.96788 |  | 0 | 360.317025 | 516.040245
Target On/Off |  |  | Volume | 0.03754% | 37.54% | 15.02% |  |  | 0% | 19.75% | 27.65%
|  |  | Target | 0.03754% | 37.54% | 15.02% | 45.96788 |  | 0% | 19.75% | 27.65%
0
FM | 2.546375 | 2.546375
Mortar | 55.4% | 55%
%Pass.6 | 58.44% | 58.44%
Seive | Comb | Target
mm | % Pass | % Pass
40 | 100 | 100
26 | 100 | 100
20 | 99.24883 | 99.24883
13.2 | 81.22064 | 81.22064
9.5 | 54.77931 | 54.77931
4.75 | 45.96788 | 45.96788
2.36 | 38.13182 | 38.13182
1.18 | 33.11343 | 33.11343
0.6 | 28.01602 | 28.01602
0.3 | 14.02777 | 14.02777
0.15 | 6.322374 | 6.322374
0.075 | 1.778168 | 1.778168
FALSE
0
0
0
0
1
2
7
1
2
Note on C7: The aggregates can be blended using a variety of indicators,divided mainly into two types. 1/ Adjust to a combined grading curve and grading indicators ie. FM, Mortar Content and target references. 2/ If sieve analysis is not available volume percentages of the individual aggregates are displayed and charted and the resulting Kg also displayed.
Note on D11: Save Target. Use this button to save all indicators as future targets (blue figures)
Note on E33: Edit Ref: Use this button to enter a reference grading curve or envelope to be displayed on the chart. Any number can be entered and saved for future reference when designing a mix. Display the saved reference curve on the chart by selecting it from the drop down menu. To turn it off select the blankspace at the bottom of the menu.
Note on G5: Step 1: Use the drop down menu boxes to select the course and fine aggregates for the mix. (up to three of each)
Note on M7: Step 2: Using the spinner controls first select the desired Fine Agg% and then adjust the individual aggregates to the desired volume. Various indicators can be used. FM. Mortar content, aggregate volume % and kg and the combined grading curve can be viewed as the aggregates are adjusted. Once the desired mix is achieved, click on the Save button and all the indicators are saved as the blue numbers. This is for future reference if the sieve analysis for the individual aggregates change, the mix can be easily adjusted back to the previous saved indicators. The saved grading curve is also displayed as the blue line on the chart. ( Turned on and off with the tick box) This gives an instant visual indication of a grading variation.
RETURN
SAVE TARGET
Edit Ref

## Menu
XP SOFTWARE
| Licenced To | Demo
|  | Limited | Uses Remaining
Note on E3: The XP Software concrete program has been designed to simplify and intergrate the whole process from mix design to batching, while also incorporating many unique features. The program is also very flexible and not all the features need to be used to design and produce a mix
GRADING
BATCH
MOISTURE
YIELD AIR
SETUP
MIX DESIGN
INFO/HELP
LICENCE

## Trial Mixes
[7 empty] | Fineness Modulus = 2.50 |  |  | Fineness Modulus = 2.75 |  |  | Fineness Modulus = 2.90
Expected | Water /Cement | Max size | Air % | Water | Cement | Fine Agg | Fine Agg | Course Agg | Fine Agg | Fine Agg | Course Agg | Fine Agg | Fine Agg | Course Agg
MPA | Ratio | Aggregate |  | L cu m | cu m | %of total | kg cu m | kg cu m | %of total | kg cu m | kg cu m | %of total | kg cu m | kg cu m
| 0.4 | 9.5 | 7.5 | 202.98198 | 508.5742 | 50 | 743.1818 | 749.1273 | 53 | 784.8 | 707.5091 | 54 | 808.5818 | 683.7273
|  | 13.2 | 7.5 | 193.08042 | 486.2193 | 41 | 630.2182 | 903.7091 | 44 | 671.8364 | 862.0909 | 46 | 701.5636 | 832.3636
47 |  | 19 | 6 | 178.22808 | 447.0982 | 35 | 576.7091 | 1070.182 | 38 | 618.3273 | 1028.564 | 39 | 648.0545 | 998.8364
|  | 25 | 6 | 168.32652 | 435.9207 | 32 | 535.0909 | 1153.418 | 34 | 576.7091 | 1111.8 | 36 | 600.4909 | 1088.018
|  | 38 | 5 | 158.42496 | 396.7996 | 29 | 517.2545 | 1254.491 | 32 | 564.8182 | 1206.927 | 33 | 588.6 | 1183.145
| 0.45 | 9.5 | 7.5 | 202.98198 | 458.2756 | 51 | 790.7455 | 749.1273 | 54 | 832.3636 | 707.5091 | 56 | 856.1455 | 683.7273
|  | 13.2 | 7.5 | 193.08042 | 435.9207 | 43 | 677.7818 | 903.7091 | 46 | 719.4 | 862.0909 | 47 | 749.1273 | 832.3636
41 |  | 19 | 6 | 178.22808 | 402.3884 | 37 | 618.3273 | 1070.182 | 39 | 659.9455 | 1028.564 | 41 | 689.6727 | 998.8364
|  | 25 | 6 | 168.32652 | 380.0335 | 33 | 576.7091 | 1153.418 | 36 | 618.3273 | 1111.8 | 37 | 642.1091 | 1088.018
|  | 38 | 5 | 158.42496 | 357.6785 | 31 | 552.9273 | 1254.491 | 33 | 600.4909 | 1206.927 | 35 | 624.2727 | 1183.145
| 0.48 | 9.5 | 7.5 | 202.98198 | 419.1545 | 52 | 826.4182 | 749.1273 | 55 | 868.0364 | 707.5091 | 57 | 891.8182 | 683.7273
|  | 13.2 | 7.5 | 193.08042 | 396.7996 | 44 | 707.5091 | 903.7091 | 46 | 749.1273 | 862.0909 | 48 | 778.8545 | 832.3636
37 |  | 19 | 6 | 178.22808 | 363.2673 | 38 | 648.0545 | 1070.182 | 40 | 689.6727 | 1028.564 | 42 | 719.4 | 998.8364
|  | 25 | 6 | 168.32652 | 346.5011 | 34 | 600.4909 | 1153.418 | 37 | 642.1091 | 1111.8 | 38 | 665.8909 | 1088.018
|  | 38 | 5 | 158.42496 | 324.1462 | 32 | 576.7091 | 1254.491 | 34 | 624.2727 | 1206.927 | 35 | 648.0545 | 1183.145
| 0.53 | 9.5 | 7.5 | 202.98198 | 380.0335 | 53 | 850.2 | 749.1273 | 56 | 891.8182 | 707.5091 | 57 | 915.6 | 683.7273
|  | 13.2 | 7.5 | 193.08042 | 363.2673 | 45 | 731.2909 | 903.7091 | 47 | 772.9091 | 862.0909 | 49 | 802.6364 | 832.3636
32 |  | 19 | 6 | 178.22808 | 335.3236 | 38 | 665.8909 | 1070.182 | 41 | 707.5091 | 1028.564 | 42 | 737.2364 | 998.8364
|  | 25 | 6 | 168.32652 | 318.5575 | 35 | 618.3273 | 1153.418 | 37 | 659.9455 | 1111.8 | 39 | 683.7273 | 1088.018
|  | 38 | 5 | 158.42496 | 296.2025 | 32 | 600.4909 | 1254.491 | 35 | 648.0545 | 1206.927 | 36 | 671.8364 | 1183.145
| 0.58 | 9.5 | 7.5 | 202.98198 | 352.0898 | 54 | 868.0364 | 749.1273 | 56 | 909.6545 | 707.5091 | 58 | 933.4364 | 683.7273
|  | 13.2 | 7.5 | 193.08042 | 335.3236 | 45 | 749.1273 | 903.7091 | 48 | 790.7455 | 862.0909 | 50 | 820.4727 | 832.3636
27 |  | 19 | 6 | 178.22808 | 307.38 | 39 | 683.7273 | 1070.182 | 41 | 725.3455 | 1028.564 | 43 | 755.0727 | 998.8364
|  | 25 | 6 | 168.32652 | 290.6138 | 36 | 642.1091 | 1153.418 | 38 | 683.7273 | 1111.8 | 39 | 707.5091 | 1088.018
|  | 38 | 5 | 158.42496 | 273.8476 | 33 | 618.3273 | 1254.491 | 36 | 665.8909 | 1206.927 | 37 | 689.6727 | 1183.145
|  | 9.5 | 7.5 | 202.98198 | 329.7349 | 54 | 891.8182 | 749.1273 | 57 | 933.4364 | 707.5091 | 58 | 957.2182 | 683.7273
| 0.62 | 13.2 | 7.5 | 193.08042 | 312.9687 | 46 | 772.9091 | 903.7091 | 49 | 814.5273 | 862.0909 | 50 | 844.2545 | 832.3636
26 |  | 19 | 6 | 178.22808 | 285.0251 | 40 | 701.5636 | 1070.182 | 42 | 743.1818 | 1028.564 | 44 | 772.9091 | 998.8364
|  | 25 | 6 | 168.32652 | 273.8476 | 36 | 654 | 1153.418 | 38 | 695.6182 | 1111.8 | 40 | 719.4 | 1088.018
|  | 38 | 5 | 158.42496 | 257.0815 | 33 | 630.2182 | 1254.491 | 36 | 677.7818 | 1206.927 | 37 | 701.5636 | 1183.145
| 0.66 | 9.5 | 7.5 | 202.98198 | 307.38 | 55 | 909.6545 | 749.1273 | 57 | 951.2727 | 707.5091 | 59 | 975.0545 | 683.7273
|  | 13.2 | 7.5 | 193.08042 | 290.6138 | 47 | 790.7455 | 903.7091 | 49 | 832.3636 | 862.0909 | 51 | 862.0909 | 832.3636
24 |  | 19 | 6 | 178.22808 | 268.2589 | 40 | 719.4 | 1070.182 | 43 | 761.0182 | 1028.564 | 44 | 790.7455 | 998.8364
|  | 25 | 6 | 168.32652 | 251.4927 | 37 | 677.7818 | 1153.418 | 39 | 719.4 | 1111.8 | 41 | 743.1818 | 1088.018
|  | 38 | 5 | 158.42496 | 240.3153 | 34 | 648.0545 | 1254.491 | 37 | 695.6182 | 1206.927 | 38 | 719.4 | 1183.145
|  | 9.5 | 7.5 | 202.98198 | 285.0251 | 55 | 927.4909 | 749.1273 | 58 | 969.1091 | 707.5091 | 59 | 992.8909 | 683.7273
| 0.7 | 13.2 | 7.5 | 193.08042 | 273.8476 | 47 | 808.5818 | 903.7091 | 50 | 850.2 | 862.0909 | 51 | 879.9273 | 832.3636
22 |  | 19 | 6 | 178.22808 | 251.4927 | 41 | 737.2364 | 1070.182 | 43 | 778.8545 | 1028.564 | 44 | 808.5818 | 998.8364
|  | 25 | 6 | 168.32652 | 240.3153 | 37 | 689.6727 | 1153.418 | 40 | 731.2909 | 1111.8 | 41 | 755.0727 | 1088.018
|  | 38 | 5 | 158.42496 | 223.5491 | 34 | 659.9455 | 1254.491 | 37 | 707.5091 | 1206.927 | 38 | 731.2909 | 1183.145
MENU

## Dialog1
Dialog Caption
OK
Cancel
Button 7
Button 7
Button 9
Check Box 10
Check Box 12
Button 22
Check Box 23